## Summary
| No Vs111 FS | No Vs111 CK | No Vp111 FS | No Vp111 CK | No Vs100 FS | No Vs100 CK | No Vp100 FS | No Vp100 CK | Katahara 1979 | Lenkkeri 1978 | Greiner 1979
C11 | 240.6886 | 240.7699 | 240.813 | 240.9947 | 240.7879 | 240.9229 | 235.2451 | 236.4932 | 230.9 | 235.7 | 235.89
C12 | 118.562 | 118.6089 | 125.021 | 125.1712 | 122.9183 | 122.9914 | 120.0091 | 120.7537 | 120.02 | 126.5 | 120.76
C44 | 46.81058 | 46.78478 | 46.77254 | 46.76488 | 44.65445 | 44.63692 | 46.74159 | 46.78521 | 43.36 | 43.6 | 46.55
C11' | 5.455757 | 5.355756 | 5.398748 | 5.308307 | 5.412457 | 5.323593 | 5.883444 | 5.616677 | 5.65
C12' | 3.328914 | 3.263498 | 2.900602 | 2.839793 | 3.031692 | 2.9798 | 3.291741 | 3.132069 | 3.566
C44' | 0.2495062 | 0.2538986 | 0.2571821 | 0.2578474 | 0.3854668 | 0.3863628 | 0.2578048 | 0.2538364 | 0.185
All sumsq | 2.232097 | 3.40051 | 1.216331 | 4.692598 | 1.033048 | 3.366443 | 0.6230505 | 2.086316
P smsq | 0.03204775 | 0.2484936 | 0.1128628 | 0.1756571 | 0.07628103 | 0.1976444 | 0.1010204 | 0.2487819
C11 smsq | 0.6504492 | 2.168472 | 0.2659806 | 2.190795 | 0.1202549 | 2.183255 | 0.1337948 | 1.715564
C12 smsq | 1.499981 | 0.9330941 | 0.04578064 | 2.274165 | 0.3034589 | 0.5170779 | 0.3325096 | 0.07151619
C44 smsq | 0.04961909 | 0.05045019 | 0.791707 | 0.05198078 | 0.5330534 | 0.4684656 | 0.05572565 | 0.05045353

## Cook updated
V100 Pressure | Oil P | 2TP Au pressure corrected 111 | 2TS Au pressure corrected 111 | V100 Pressure | 2TP Au 100 | 2TS Au 100 high C44 | L corrected v111 TP | L correct v111 TS | f(x) for cook Vp111-4/3C44 | f(x) for cook C11+2/3C44-2pVs111 | f(x) for cook Vp111-4/3C46 | rect+triang | Sum Cook (I) | Cook's Length | integ unc | trap uncert | Trap add | L uncert | Volume | V ncrt | V/v0 | v/v0 ncrt | New density | rho ncrt | Strain | VP100 ncrt | VS100 ncrt | VP111 ncrt | VS111 ncrt | Vp 111 | Vp100 | Vs100 | pvs111^^2 | pvp111^2 | C11 exp | C44 exp | C12 vp
0 | 0 | 0.2101088 | 0.4144173 | 0 | 0.2291999 | 0.5109269 | 0.2401244 | 0.4736198 | 0.08172952 | 0.07890568 | 0.07982394 |  | 0 | 0.712 | 0.0001724858 | 0 | 0 | 0.001 | 0.360944128 | 0.001520832 | 1 | 0.004215456 | 6.09 | 0.01 | 0 | 0.01027301 | 0.004063646 | 0.009683463 | #REF! | 5.93026 | 6.212916 | 2.787091 | #REF! | 214.173 | 235.076 | 47.30638 | 109.1088 | tttttttttttttttttttt | o | 0
0.1291329 | 30 | 0.2017768 | 0.4139564 | 0.1291329 | 0.2247457 | 0.5072336 | 0.2366805 | 0.4855634 | 0.07893153 | 0.07191181 | 0.0741078 | 0.01037331 | 0.01037331 | 0.7117973 | 0.0001660578 | 2.216109e-10 | 2.216109e-10 | 0.001000285 | 0.360636 | 0.001520399 | 0.9991462 | 0.004214256 | 6.095204 | 0.04147975 | -0.0002847939 | 0.01053613 | 0.004096386 | 0.009863071 | #REF! | 6.014836 | 6.334246 | 2.806586 | #REF! | 220.5138 | 244.5559 | 48.01145 | 112.4699
1.635684 | 60 | 0.1987045 | 0.4042497 | 1.635684 | 0.2209457 | 0.5058336 | 0.2330767 | 0.4741775 | 0.07577603 | 0.07044797 | 0.07213784 | 0.1165374 | 0.1269107 | 0.7095282 | 0.0001599495 | 2.835789e-08 | 2.85795e-08 | 0.001003478 | 0.3571979 | 0.001515544 | 0.9896211 | 0.004200804 | 6.15387 | 0.04198207 | -0.003489839 | 0.01078469 | 0.004119753 | 0.01007165 | #REF! | 6.088366 | 6.422647 | 2.805381 | #REF! | 228.1129 | 253.8496 | 48.43198 | 118.3806
2.49657 | 90 | 0.1971231 | 0.4009372 | 2.49657 | 0.2187457 | 0.5058336 | 0.2312218 | 0.4702921 | 0.07411076 | 0.06914958 | 0.07072695 | 0.06451772 | 0.1914284 | 0.7082781 | 0.0001561817 | 8.843424e-09 | 3.742293e-08 | 0.001005241 | 0.3553133 | 0.001512862 | 0.9843998 | 0.004193375 | 6.186511 | 0.04226236 | -0.005268625 | 0.01093299 | 0.004125943 | 0.01018257 | #REF! | 6.126396 | 6.475812 | 2.800439 | #REF! | 232.1966 | 259.4384 | 48.51745 | 121.5408
3.443544 | 120 | 0.1955214 | 0.3978699 | 3.443544 | 0.2165457 | 0.5052336 | 0.2293431 | 0.4666942 | 0.07252355 | 0.06777625 | 0.06928725 | 0.06942949 | 0.2608579 | 0.7069378 | 0.0001527646 | 1.02655e-08 | 4.768843e-08 | 0.001007135 | 0.3533 | 0.001509981 | 0.9788219 | 0.004185392 | 6.221765 | 0.04256573 | -0.007186335 | 0.01108553 | 0.004137855 | 0.01029757 | #REF! | 6.164893 | 6.529225 | 2.798459 | #REF! | 236.4638 | 265.2387 | 48.72496 | 124.6264
4.433563 | 150 | 0.1939667 | 0.3948553 | 4.433563 | 0.2147457 | 0.5052336 | 0.2275194 | 0.4631582 | 0.07094899 | 0.06678829 | 0.06811908 | 0.07102027 | 0.3318782 | 0.7055721 | 0.0001498407 | 1.084084e-08 | 5.852927e-08 | 0.001009068 | 0.3512563 | 0.001507038 | 0.9731598 | 0.00417724 | 6.257965 | 0.04287793 | -0.009151742 | 0.01121486 | 0.004144655 | 0.01041179 | #REF! | 6.202303 | 6.571233 | 2.793053 | #REF! | 240.7349 | 270.2258 | 48.81928 | 128.3509
5.122272 | 180 | 0.1929367 | 0.3928225 | 5.122272 | 0.2133457 | 0.5052336 | 0.2263113 | 0.4607737 | 0.06992305 | 0.06595668 | 0.06722705 | 0.04850991 | 0.3803881 | 0.7046422 | 0.0001476141 | 5.093532e-09 | 6.362281e-08 | 0.001010385 | 0.3498694 | 0.001505031 | 0.9693174 | 0.004171679 | 6.282772 | 0.04309227 | -0.01049638 | 0.01131642 | 0.004149292 | 0.01048882 | #REF! | 6.227195 | 6.605637 | 2.789372 | #REF! | 243.6331 | 274.1453 | 48.8837 | 130.6096
5.767937 | 210 | 0.1919993 | 0.3909958 | 5.767937 | 0.2117457 | 0.5042336 | 0.2252117 | 0.458631 | 0.06909982 | 0.06486393 | 0.06621622 | 0.04488107 | 0.4252691 | 0.7037841 | 0.0001454802 | 4.365051e-09 | 6.798786e-08 | 0.001011601 | 0.3485928 | 0.001503175 | 0.9657804 | 0.004166537 | 6.305781 | 0.04329137 | -0.01174202 | 0.01143318 | 0.004162397 | 0.01055985 | #REF! | 6.249978 | 6.647446 | 2.7915 | #REF! | 246.3179 | 278.6432 | 49.13763 | 131.8799
6.585778 | 240 | 0.1908442 | 0.3888547 | 6.585778 | 0.2107457 | 0.5042336 | 0.2238568 | 0.4561195 | 0.06797542 | 0.06441616 | 0.06555968 | 0.05605293 | 0.4813221 | 0.7027153 | 0.0001439385 | 6.806634e-09 | 7.479449e-08 | 0.001013118 | 0.347007 | 0.00150086 | 0.9613871 | 0.004160122 | 6.334597 | 0.0435411 | -0.01329985 | 0.01151062 | 0.00416775 | 0.01064857 | #REF! | 6.278257 | 6.668846 | 2.787261 | #REF! | 249.6877 | 281.7217 | 49.21236 | 135.246
7.274487 | 270 | 0.1898988 | 0.3872428 | 7.274487 | 0.2091457 | 0.5046336 | 0.2227478 | 0.4542288 | 0.06702991 | 0.06334921 | 0.06452963 | 0.04648968 | 0.5278118 | 0.7018314 | 0.0001413764 | 4.699431e-09 | 7.949392e-08 | 0.001014373 | 0.3456991 | 0.001498941 | 0.9577636 | 0.004154806 | 6.358563 | 0.04374913 | -0.01459369 | 0.01163111 | 0.004168643 | 0.01072221 | #REF! | 6.301578 | 6.71141 | 2.781548 | #REF! | 252.4978 | 286.4089 | 49.19626 | 137.1498
7.834063 | 300 | 0.1891509 | 0.3860701 | 7.834063 | 0.2081457 | 0.5038336 | 0.2218705 | 0.4528532 | 0.06639326 | 0.06267608 | 0.0638673 | 0.0373302 | 0.565142 | 0.7011231 | 0.0001401557 | 3.048208e-09 | 8.254213e-08 | 0.001015379 | 0.3446537 | 0.001497401 | 0.9548671 | 0.00415054 | 6.377851 | 0.04391677 | -0.0156338 | 0.01170855 | 0.004179283 | 0.01078113 | #REF! | 6.320111 | 6.736849 | 2.783153 | #REF! | 254.7556 | 289.4596 | 49.40247 | 138.5987
8.522772 | 330 | 0.1882588 | 0.3847769 | 8.522772 | 0.2073457 | 0.5040336 | 0.2208241 | 0.4513363 | 0.06553544 | 0.0622442 | 0.06330322 | 0.04543023 | 0.6105722 | 0.7002632 | 0.0001389084 | 4.524156e-09 | 8.706629e-08 | 0.001016602 | 0.3433871 | 0.001495528 | 0.9513579 | 0.004145351 | 6.401376 | 0.04412149 | -0.01690101 | 0.01177299 | 0.004181829 | 0.01085223 | #REF! | 6.342271 | 6.754547 | 2.778637 | #REF! | 257.4916 | 292.0558 | 49.42389 | 141.3617
9.125392 | 360 | 0.1875057 | 0.3837437 | 9.125392 | 0.2063457 | 0.5044336 | 0.2199408 | 0.4501244 | 0.06479921 | 0.06159665 | 0.06262772 | 0.03927115 | 0.6498433 | 0.6995215 | 0.0001373217 | 3.400095e-09 | 9.046638e-08 | 0.001017656 | 0.3422971 | 0.00149391 | 0.9483383 | 0.004140869 | 6.421759 | 0.04429909 | -0.01799768 | 0.01185227 | 0.00418201 | 0.01091296 | #REF! | 6.360998 | 6.780093 | 2.773493 | #REF! | 259.8391 | 295.206 | 49.39785 | 143.3599
9.555835 | 390 | 0.1869829 | 0.3830339 | 9.555835 | 0.2055457 | 0.5038336 | 0.2193276 | 0.4492918 | 0.06436846 | 0.06102231 | 0.06209768 | 0.02779966 | 0.677643 | 0.6989975 | 0.000136359 | 1.71049e-09 | 9.217687e-08 | 0.001018402 | 0.3415284 | 0.001492765 | 0.9462085 | 0.004137697 | 6.436214 | 0.04442517 | -0.0187747 | 0.01191593 | 0.004189973 | 0.01095553 | #REF! | 6.374004 | 6.801382 | 2.774715 | #REF! | 261.4901 | 297.7315 | 49.5527 | 144.2639
10.11541 | 420 | 0.1863179 | 0.3821092 | 10.11541 | 0.2047457 | 0.5032336 | 0.2185475 | 0.4482072 | 0.06380933 | 0.0604923 | 0.06155831 | 0.0358626 | 0.7135056 | 0.6983226 | 0.0001354019 | 2.838746e-09 | 9.501562e-08 | 0.001019362 | 0.3405401 | 0.001491289 | 0.9434703 | 0.004133606 | 6.454893 | 0.04458825 | -0.01977794 | 0.01198114 | 0.004198716 | 0.01101013 | #REF! | 6.390579 | 6.821364 | 2.775341 | #REF! | 263.6146 | 300.3527 | 49.71894 | 145.8077
10.63194 | 450 | 0.1857101 | 0.38122 | 10.63194 | 0.2039457 | 0.5044336 | 0.2178346 | 0.4471641 | 0.06315537 | 0.06002569 | 0.06103322 | 0.03279064 | 0.7462962 | 0.6977066 | 0.0001339019 | 2.372719e-09 | 9.738834e-08 | 0.001020238 | 0.3396397 | 0.001489939 | 0.9409759 | 0.004129867 | 6.472004 | 0.04473779 | -0.0206961 | 0.01204658 | 0.004191141 | 0.01106042 | #REF! | 6.405837 | 6.842081 | 2.766297 | #REF! | 265.5771 | 302.9809 | 49.52635 | 147.8224
10.93325 | 480 | 0.1853528 | 0.3806745 | 10.93325 | 0.2033457 | 0.5052336 | 0.2174155 | 0.4465243 | 0.06276721 | 0.05964933 | 0.06065299 | 0.01897087 | 0.7652671 | 0.6973507 | 0.0001328255 | 7.919066e-10 | 9.818024e-08 | 0.001020745 | 0.3391203 | 0.001489159 | 0.9395369 | 0.004127705 | 6.481917 | 0.04482449 | -0.02122766 | 0.01209541 | 0.004185841 | 0.01109013 | #REF! | 6.414914 | 6.85877 | 2.760508 | #REF! | 266.7381 | 304.927 | 49.39483 | 148.854
11.14847 | 510 | 0.1850936 | 0.3802705 | 11.14847 | 0.2023457 | 0.5056336 | 0.2171115 | 0.4460505 | 0.06250221 | 0.0588969 | 0.06005093 | 0.01348034 | 0.7787475 | 0.6970981 | 0.000131331 | 3.973265e-10 | 9.857757e-08 | 0.001021105 | 0.3387519 | 0.001488604 | 0.938516 | 0.004126169 | 6.488967 | 0.04488618 | -0.02160555 | 0.01217547 | 0.004183575 | 0.01111173 | #REF! | 6.421569 | 6.890169 | 2.757325 | #REF! | 267.5826 | 308.06 | 49.33458 | 148.6747
11.53587 | 540 | 0.1846125 | 0.3795127 | 11.53587 | 0.2017457 | 0.5052336 | 0.2165471 | 0.4451615 | 0.06210448 | 0.05851973 | 0.05966714 | 0.02413624 | 0.8028837 | 0.6966462 | 0.0001306269 | 1.268219e-09 | 9.984579e-08 | 0.001021748 | 0.3380935 | 0.001487612 | 0.936692 | 0.004123418 | 6.501603 | 0.04499682 | -0.02228249 | 0.01222585 | 0.004189386 | 0.0111519 | #REF! | 6.434132 | 6.906181 | 2.757719 | #REF! | 269.1537 | 310.0961 | 49.44478 | 149.7929
12.0524 | 570 | 0.1839215 | 0.3784513 | 12.0524 | 0.2009457 | 0.5058336 | 0.2157365 | 0.4439165 | 0.06144459 | 0.05806731 | 0.05915044 | 0.0319085 | 0.8347922 | 0.6960497 | 0.0001293764 | 2.213502e-09 | 1.020593e-07 | 0.001022597 | 0.3372257 | 0.0014863 | 0.9342878 | 0.004119783 | 6.518334 | 0.04514342 | -0.02317808 | 0.01229355 | 0.00418708 | 0.01120968 | #REF! | 6.452775 | 6.927738 | 2.752089 | #REF! | 271.4124 | 312.838 | 49.36983 | 151.9599
12.31067 | 600 | 0.1835436 | 0.3779101 | 12.31067 | 0.2003457 | 0.5070336 | 0.2152933 | 0.4432817 | 0.06102018 | 0.05770826 | 0.05877096 | 0.01581423 | 0.8506064 | 0.6957544 | 0.0001282461 | 5.453667e-10 | 1.026047e-07 | 0.001023018 | 0.3367967 | 0.001485649 | 0.9330994 | 0.004117982 | 6.526636 | 0.04521622 | -0.02362223 | 0.01234382 | 0.004177987 | 0.01124128 | #REF! | 6.463316 | 6.945538 | 2.744411 | #REF! | 272.6467 | 314.8482 | 49.15727 | 153.2314
12.48285 | 630 | 0.1832756 | 0.377551 | 12.48285 | 0.1997457 | 0.5068336 | 0.214979 | 0.4428605 | 0.06080114 | 0.05727011 | 0.05840006 | 0.01048743 | 0.8610938 | 0.6955587 | 0.0001275068 | 1.204919e-10 | 1.027251e-07 | 0.001023296 | 0.3365127 | 0.001485218 | 0.9323123 | 0.004116788 | 6.532146 | 0.04526455 | -0.02391688 | 0.01239384 | 0.004180729 | 0.0112637 | #REF! | 6.470946 | 6.964442 | 2.744722 | #REF! | 273.5215 | 316.8316 | 49.20991 | 153.4466
%uncert min
| v111 | [32 empty] | %uncert max
Width then radius | 2.34 | [7 empty] | D |  |  | K | I | L term | rho term | Int term | [8 empty] | 6.179286
Length initial | 0.623 | 0.607 | [6 empty] | 37.04746752 |  |  | 1.016974 | sum cook | 1 | 1404.893 | -0.01889336
alpha thermal expansion | 4.6e-05 |  |  |  | Value | VP100 or 110 or VS110 | bench |  | 37.05802 |  |  |  |  | 1.000285 | 3.216342e-05 | -0.01888261
density OG | 6.09 |  |  | C11 | 231 | 6.158818 | 0.2312132 |  | 37.17653 |  |  |  |  | 1.003448 | 0.0003909935 | -0.01876241
Gamma gruneisen | 1.23 |  |  | C12 VP | 120 | 5.939855 | 0.2397365 |  | 37.24215 |  |  |  |  | 1.005173 | 0.000587687 | -0.01869636
T temp K | 300 |  |  | C12 VS | 120 | 2.907063 | 0.4898415 |  | 37.31275 |  |  |  |  | 1.007009 | 0.0007978082 | -0.01862566
>scalar> | 0.0358538 | 1.016974 |  | C44 | 43.4 | 2.669539 | 0.5334255 |  | 37.38498 |  |  |  |  | 1.008865 | 0.001011099 | -0.01855377
|  | 28.36446732 | [6 empty] | 37.43431 |  |  |  |  | 1.01012 | 0.001155836 | -0.0185049
| V100 | [7 empty] | 37.47996 |  |  |  |  | 1.011273 | 0.001289065 | -0.01845985
Width then radius | 2.34 | 1.17 | [6 empty] | 37.53696 |  |  |  |  | 1.0127 | 0.001454543 | -0.01840383
Length initial | 0.712 | mm | 0.704 | [5 empty] | 37.58424 |  |  |  |  | 1.013874 | 0.001591024 | -0.01835756
alpha thermal expansion | 4.6e-05 | m/m C | [6 empty] | 37.6222 |  |  |  |  | 1.01481 | 0.001700115 | -0.01832053
density OG | 6.09 | g/cm^3 | [6 empty] | 37.6684 |  |  |  |  | 1.015941 | 0.001832279 | -0.01827561
Gamma gruneisen | 1.23 | [7 empty] | 37.70834 |  |  |  |  | 1.016912 | 0.001946 | -0.01823692
T temp K | 300 | [7 empty] | 37.73661 |  |  |  |  | 1.017595 | 0.002026209 | -0.01820961
>scalar> | 0.02745057 | 1.016974 | [6 empty] | 37.77308 |  |  |  |  | 1.018472 | 0.002129323 | -0.01817446
|  | 37.04746752 | [6 empty] | 37.80643 |  |  |  |  | 1.019269 | 0.002223253 | -0.01814241
delta C11 | 3 | [7 empty] | 37.82572 |  |  |  |  | 1.019728 | 0.002277444 | -0.01812391
delta C12/C44 | 1 | [7 empty] | 37.83943 |  |  |  |  | 1.020054 | 0.002315882 | -0.01811078
[9 empty] | 37.86398 |  |  |  |  | 1.020634 | 0.002384565 | -0.0180873
K | 151.14 | [7 empty] | 37.89643 |  |  |  |  | 1.021398 | 0.002475089 | -0.01805634
K' | 3.47 | [7 empty] | 37.91251 |  |  |  |  | 1.021776 | 0.002519838 | -0.01804103
[9 empty] | 37.92318 |  |  |  |  | 1.022025 | 0.002549471 | -0.01803088
Ratio 0.71/ 0.623
| 1.142857 |  |  | Value | VP100 or 110 or VS110 | Travel time | correction | Bench correct | predited measured time
|  |  | C11 | 235 | 6.211912 | 0.229237 | 0.002342795 | -0.01265814 | 0.2268942
|  |  | C12 VP | 120 | 5.950903 | 0.2040027 | 0.001988225 | -0.01266508 | 0.2020144
|  |  | C12 VS | 120 | 2.940758 | 0.4128188 | -0.0004613308 | -0.0125 | 0.4132801
|  |  | C44 | 43 | 2.657208 | 0.5359008 | -0.0003520267 | -0.0125 | 0.5362528
[14 empty] | Pressure (GPa) | Density | C11 | C44 | C12 | GV | GR | GH | Bulk mod
[14 empty] | 0 | 6.09 | 231.75 | 44.88 | 118.9 | 49.82757 | 49.12628 | 49.47693 | 155.5144
[14 empty] | 2.49657 | 6.183555 | 253.82 | 47.35 | 130.76 | 53.02285 | 52.15929 | 52.59107 | 169.4081
[14 empty] | 3.443544 | 6.21762 | 259.48 | 47.55 | 132.75 | 53.87816 | 52.8256 | 53.35188 | 173.4001
[14 empty] | 4.433563 | 6.252686 | 264.35 | 47.64 | 135.77 | 54.29932 | 53.14529 | 53.72231 | 176.6672
[14 empty] | 5.122272 | 6.27675 | 268.17 | 47.7 | 137.56 | 54.74366 | 53.46703 | 54.10534 | 179.8941
[14 empty] | 5.767937 | 6.299003 | 272.57 | 47.95 | 139.48 | 55.38469 | 53.98093 | 54.68281 | 182.9144
[14 empty] | 6.585778 | 6.326811 | 275.56 | 48.02 | 142.68 | 55.38725 | 54.00828 | 54.69777 | 186.3064
[14 empty] | 7.274487 | 6.349827 | 280.14 | 48 | 145.84 | 55.65948 | 54.18021 | 54.91985 | 190.896
[14 empty] | 7.834063 | 6.368256 | 283.11 | 48.2 | 147.26 | 56.09002 | 54.53424 | 55.31213 | 193.0512
[14 empty] | 8.522772 | 6.390772 | 285.64 | 48.22 | 149.14 | 56.22976 | 54.63114 | 55.43045 | 194.9804
[14 empty] | 9.125392 | 6.410259 | 288.7 | 48.19 | 151.86 | 56.28309 | 54.65458 | 55.46883 | 198.6334
[14 empty] | 9.555835 | 6.424047 | 291.17 | 48.34 | 152.44 | 56.74896 | 55.00859 | 55.87877 | 199.7556
[14 empty] | 10.11541 | 6.441861 | 293.72 | 48.5 | 154.21 | 57.00052 | 55.23068 | 56.1156 | 202.0764
[14 empty] | 10.63194 | 6.458164 | 296.28 | 48.31 | 156.24 | 56.99324 | 55.14919 | 56.07122 | 204.2926
[14 empty] | 10.93325 | 6.467594 | 298.17 | 48.18 | 157.64 | 57.01414 | 55.10872 | 56.06143 | 206.3523
[14 empty] | 11.14847 | 6.474254 | 301.23 | 48.12 | 159.99 | 57.12128 | 55.14935 | 56.13531 | 209.4917
[14 empty] | 11.53587 | 6.486134 | 303.21 | 48.23 | 160.83 | 57.4119 | 55.37076 | 56.39133 | 210.7194
[14 empty] | 12.0524 | 6.501814 | 305.88 | 48.15 | 164.52 | 57.16229 | 55.18707 | 56.17468 | 214.6959
[14 empty] | 12.31067 | 6.509544 | 307.84 | 47.94 | 166.81 | 56.97075 | 54.98219 | 55.97647 | 217.5623
[14 empty] | 12.48285 | 6.514653 | 309.77 | 47.99 | 167.4 | 57.26905 | 55.18409 | 56.22657 | 218.8204

## FS No Vs 111
V100 Pressure | Oil P | 2TP Au pressure corrected 111 | 2TS Au pressure corrected 111 | V100 Pressure | 2TP Au 100 | 2TS Au 100 high C44 | L corrected v111 TP | L correct v111 TS | f(x) for cook | rect+triang | Sum Cook (I) | Cook's Length | integ unc | trap uncert | Trap add | L uncert | Volume | V ncrt | V/v0 | v/v0 ncrt | New density | rho ncrt | Strain | VP100 ncrt | VS100 ncrt | VP111 ncrt | VS111 ncrt | Vp 111 | Vp100 | Vs100 | pvp111^2 | C11 exp | C44 exp | C12 vp | L | V | V0/V calc | density | FS Pressure | finite strain f | C11 fit | C44 fit | C12 fit | C11 diff | C44 diff | C12 diff | FSP diff | 2TP Au 100 | 2TS Au 100 high C44 | L corrected v111 TP | L correct v111 TS | L | V | V0/V calc | density | FS Pressure | finite strain f | delta P | Vp 111 calc | Vp100 calc | Vs100 calc | pvp111^2 | C11 FS calc | C44 FS calc | C12 FS calc | C11 fit | C44 fit | C12 fit | C11 diff | C12 vp diff | C44 diff | K | Vp100 | Vs100 | Vp111 | Vs111 | GV | GR | GH | VP100 diff | VS100 diff | VP111 diff
0 | 0 | 0.2101088 | 0.4144173 | 0 | 0.2291999 | 0.5109269 | 0.2401244 | 0.4736198 | 0.08172952 |  | 0 | 0.704 | 0.0001724858 | 0 | 0 | 0.001 | 0.348913664 | 0.001486848 | 1 | 0.004263381 | 6.09 | 0.01 | 0 | 0.01035737 | 0.004106513 | 0.009764991 | #REF! | 5.93026 | 6.212916 | 2.787091 | 214.173 | 235.076 | 47.30638 | 109.1088 | 0.704 | 0.348913664 | 1 | 6.09 | 0 | 0 | 239.8936 | 46.22189 | 122.0428 | 4.817604 | -1.084489 | 12.93402 | 0 | 0.2291999 | 0.5109269 | 0.2401244 | 0.4736198 | 0.704 | 0.348913664 | 1 | 6.09 | 0 | 0 | 0 | 5.93026 | 6.212916 | 2.787091 | 214.173 | 235.076 | 47.30638 | 109.1088 | 239.5104 | 46.24313 | 121.7914 | 4.434382 | 12.68258 | -1.063252 | 161.031 | 6.271242 | 2.755592 | 6.047005 | 2.995729 | 51.28968 | 50.57978 | 50.93473 | 0.05832525 | -0.03149914 | 0.1167444 | tttttttttttttttttttt | o | 0
0.1291329 | 30 | 0.2017768 | 0.4139564 | 0.1291329 | 0.2247457 | 0.5072336 | 0.2340212 | 0.4801076 | 0.0764688 | 0.0102143 | 0.0102143 | 0.7037982 | 0.0001660578 | 2.216109e-10 | 2.216109e-10 | 0.001000287 | 0.3486136 | 0.001486422 | 0.9991401 | 0.004262159 | 6.095241 | 0.04184214 | -0.0002868382 | 0.01050239 | 0.004093051 | 0.009975161 | #REF! | 6.014824 | 6.263062 | 2.775045 | 220.5143 | 239.0916 | 46.9387 | 117.3483 | 0.7037982 | 0.3486136 | 1.000861 | 6.095241 | 0.1390118 | -0.0002868382 | 240.6417 | 46.26217 | 122.4638 | 1.550077 | -0.6765288 | 5.115579 | 0.009878933 | 0.2247457 | 0.5072336 | 0.2340212 | 0.4801076 | 0.7041093 | 0.3490762 | 0.9995343 | 6.087164 | -0.07494849 | 0.0001552603 | -0.2040814 | 6.017483 | 6.265831 | 2.776272 | 220.4168 | 238.9859 | 46.91795 | 117.2964 | 239.0969 | 46.22149 | 121.558 | 0.110964 | 4.261641 | -0.6964613 | 160.7377 | 6.267285 | 2.755589 | 6.044036 | 2.994583 | 51.24066 | 50.53763 | 50.88915 | 0.004223619 | -0.01945591 | 0.02921155
1.635684 | 60 | 0.1987045 | 0.4042497 | 1.635684 | 0.2209457 | 0.5058336 | 0.2304579 | 0.4688497 | 0.0734348 | 0.1129187 | 0.123133 | 0.7015744 | 0.0001599495 | 2.835789e-08 | 2.85795e-08 | 0.001003453 | 0.3453196 | 0.001481719 | 0.9896993 | 0.004248681 | 6.153384 | 0.04234487 | -0.003463303 | 0.01074951 | 0.004116327 | 0.01018599 | #REF! | 6.088526 | 6.35065 | 2.773933 | 228.1069 | 248.1706 | 47.34848 | 123.378 | 0.7015744 | 0.3453196 | 1.010408 | 6.153384 | 1.703699 | -0.003463303 | 249.0069 | 46.69059 | 127.1851 | 0.8363209 | -0.6578974 | 3.807017 | 0.06801577 | 0.2209457 | 0.5058336 | 0.2304579 | 0.4688497 | 0.7016909 | 0.3454916 | 1.009905 | 6.150321 | 1.618064 | -0.003296219 | -0.01761915 | 6.089537 | 6.351704 | 2.774394 | 228.069 | 248.1294 | 47.34063 | 123.3576 | 248.3807 | 46.68499 | 126.81 | 0.2512586 | 3.452414 | -0.655641 | 167.3335 | 6.354919 | 2.755115 | 6.109678 | 3.019781 | 52.32513 | 51.45984 | 51.89248 | 0.004269146 | -0.01881847 | 0.02115179
2.49657 | 90 | 0.1971231 | 0.4009372 | 2.49657 | 0.2187457 | 0.5058336 | 0.2286238 | 0.4650079 | 0.07183479 | 0.06253028 | 0.1856633 | 0.700349 | 0.0001561817 | 8.843424e-09 | 3.742293e-08 | 0.001005203 | 0.3435134 | 0.001479122 | 0.9845225 | 0.004241239 | 6.18574 | 0.04262546 | -0.005226639 | 0.01089694 | 0.004122487 | 0.01029811 | #REF! | 6.126651 | 6.403317 | 2.769088 | 232.187 | 253.6306 | 47.43133 | 126.6025 | 0.700349 | 0.3435134 | 1.015721 | 6.18574 | 2.592433 | -0.005226639 | 253.7152 | 46.91409 | 129.8528 | 0.08466673 | -0.5172371 | 3.250269 | 0.09586385 | 0.2187457 | 0.5058336 | 0.2286238 | 0.4650079 | 0.7003198 | 0.3434703 | 1.015848 | 6.186516 | 2.611174 | -0.005268896 | 0.1146041 | 6.126394 | 6.403049 | 2.768973 | 232.1967 | 253.6412 | 47.43331 | 126.6078 | 253.7732 | 46.93303 | 129.873 | 0.1319783 | 3.265199 | -0.5002789 | 171.1731 | 6.404714 | 2.754332 | 6.146858 | 3.033908 | 52.93984 | 51.97239 | 52.45611 | 0.001397875 | -0.01475667 | 0.02020719
3.443544 | 120 | 0.1955214 | 0.3978699 | 3.443544 | 0.2165457 | 0.5052336 | 0.2267662 | 0.4614504 | 0.07030781 | 0.06730272 | 0.252966 | 0.6990349 | 0.0001527646 | 1.02655e-08 | 4.768843e-08 | 0.001007083 | 0.3415833 | 0.001476333 | 0.9789908 | 0.004233246 | 6.220692 | 0.04292922 | -0.007128001 | 0.0110486 | 0.004134359 | 0.01041437 | #REF! | 6.165247 | 6.456234 | 2.767175 | 236.4502 | 259.2968 | 47.63343 | 129.76 | 0.6990349 | 0.3415833 | 1.02146 | 6.220692 | 3.566983 | -0.007128 | 258.8439 | 47.14325 | 132.7673 | -0.4529091 | -0.490181 | 3.007233 | 0.1234385 | 0.2165457 | 0.5052336 | 0.2267662 | 0.4614504 | 0.6991692 | 0.3417802 | 1.020872 | 6.217108 | 3.463589 | -0.006933194 | 0.02004432 | 6.166432 | 6.457474 | 2.767706 | 236.4048 | 259.247 | 47.62428 | 129.7351 | 258.3718 | 47.13244 | 132.4923 | -0.8752448 | 2.757229 | -0.491846 | 174.4521 | 6.446565 | 2.753377 | 6.178036 | 3.045672 | 53.45535 | 52.39614 | 52.92575 | -0.009669374 | -0.01379738 | 0.01278906
4.433563 | 150 | 0.1939667 | 0.3948553 | 4.433563 | 0.2147457 | 0.5052336 | 0.224963 | 0.4579541 | 0.06879389 | 0.06885666 | 0.3218226 | 0.6976955 | 0.0001498407 | 1.084084e-08 | 5.852927e-08 | 0.001009003 | 0.3396236 | 0.001473485 | 0.9733742 | 0.004225083 | 6.256586 | 0.04324187 | -0.009076958 | 0.01117722 | 0.004141134 | 0.01052983 | #REF! | 6.202758 | 6.497876 | 2.761873 | 240.7172 | 264.168 | 47.72487 | 133.542 | 0.6976955 | 0.3396236 | 1.027354 | 6.256586 | 4.583552 | -0.009076958 | 264.1569 | 47.36505 | 135.7957 | -0.01112498 | -0.3598268 | 2.253687 | 0.1499886 | 0.2147457 | 0.5052336 | 0.224963 | 0.4579541 | 0.6978587 | 0.339862 | 1.026633 | 6.252198 | 4.456117 | -0.008838875 | 0.0225543 | 6.204209 | 6.499396 | 2.762519 | 240.6609 | 264.1063 | 47.71371 | 133.5108 | 263.6928 | 47.34937 | 135.5312 | -0.4134981 | 2.02041 | -0.3643434 | 178.2517 | 6.494306 | 2.751951 | 6.213526 | 3.058969 | 54.04193 | 52.87121 | 53.45657 | -0.003569903 | -0.009921496 | 0.01076751
5.122272 | 180 | 0.1929367 | 0.3928225 | 5.122272 | 0.2133457 | 0.5052336 | 0.2237684 | 0.4555964 | 0.06780717 | 0.04703918 | 0.3688618 | 0.6967835 | 0.0001476141 | 5.093532e-09 | 6.362281e-08 | 0.001010313 | 0.3382934 | 0.001471543 | 0.969562 | 0.004219516 | 6.281187 | 0.04345655 | -0.01041053 | 0.01127821 | 0.004145757 | 0.01060771 | #REF! | 6.227719 | 6.531966 | 2.758262 | 243.6126 | 267.9968 | 47.78734 | 135.8458 | 0.6967835 | 0.3382934 | 1.031394 | 6.281187 | 5.289486 | -0.01041053 | 267.8251 | 47.50898 | 137.8921 | -0.1716888 | -0.278359 | 2.046284 | 0.1672145 | 0.2133457 | 0.5052336 | 0.2237684 | 0.4555964 | 0.6969166 | 0.3384873 | 1.030803 | 6.277589 | 5.184163 | -0.01021558 | 0.06189145 | 6.228909 | 6.533214 | 2.758789 | 243.5661 | 267.9456 | 47.77822 | 135.8199 | 267.5737 | 47.49835 | 137.7532 | -0.3718556 | 1.933291 | -0.2798697 | 181.0267 | 6.528679 | 2.750697 | 6.239024 | 3.06846 | 54.46312 | 53.20742 | 53.83527 | -0.003287173 | -0.007565012 | 0.01130555
5.767937 | 210 | 0.1919993 | 0.3909958 | 5.767937 | 0.2117457 | 0.5042336 | 0.2226812 | 0.4534779 | 0.06701311 | 0.04352433 | 0.4123862 | 0.6959417 | 0.0001454802 | 4.365051e-09 | 6.798786e-08 | 0.001011523 | 0.3370688 | 0.001469747 | 0.9660523 | 0.00421437 | 6.304007 | 0.04365598 | -0.01164601 | 0.01139429 | 0.004158831 | 0.01067952 | #REF! | 6.250565 | 6.573372 | 2.760394 | 246.2948 | 272.3912 | 48.03511 | 137.1763 | 0.6959417 | 0.3370688 | 1.035141 | 6.304007 | 5.951041 | -0.01164601 | 271.2472 | 47.63654 | 139.8519 | -1.144044 | -0.3985681 | 2.675571 | 0.1831043 | 0.2117457 | 0.5042336 | 0.2226812 | 0.4534779 | 0.6959923 | 0.3371424 | 1.034915 | 6.302631 | 5.910358 | -0.01157158 | 0.1424213 | 6.251019 | 6.57385 | 2.760595 | 246.2768 | 272.3714 | 48.03161 | 137.1663 | 271.4267 | 47.6386 | 139.9636 | -0.9447072 | 2.797302 | -0.393014 | 183.7847 | 6.56244 | 2.749277 | 6.264026 | 3.077714 | 54.87577 | 53.53265 | 54.20421 | -0.01093226 | -0.01111654 | 0.01346157
6.585778 | 240 | 0.1908442 | 0.3888547 | 6.585778 | 0.2107457 | 0.5042336 | 0.2213416 | 0.4509946 | 0.06593128 | 0.05436373 | 0.4667499 | 0.6948931 | 0.0001439385 | 6.806634e-09 | 7.479449e-08 | 0.001013031 | 0.3355476 | 0.001467507 | 0.9616922 | 0.00420795 | 6.332587 | 0.04390616 | -0.01319127 | 0.01147135 | 0.004164171 | 0.01076923 | #REF! | 6.278921 | 6.594612 | 2.756235 | 249.6613 | 275.3973 | 48.10759 | 140.5781 | 0.6948931 | 0.3355476 | 1.039834 | 6.332587 | 6.788741 | -0.01319127 | 275.5596 | 47.78808 | 142.327 | 0.1622905 | -0.3195083 | 1.748869 | 0.202963 | 0.2107457 | 0.5042336 | 0.2213416 | 0.4509946 | 0.6951066 | 0.3358569 | 1.038876 | 6.326754 | 6.617535 | -0.01287607 | 0.03175639 | 6.28085 | 6.596638 | 2.757082 | 249.5846 | 275.3127 | 48.09281 | 140.535 | 275.1619 | 47.76734 | 142.1108 | -0.1508382 | 1.575835 | -0.3254763 | 186.4612 | 6.594831 | 2.747736 | 6.287972 | 3.086528 | 55.27062 | 53.83982 | 54.55522 | 0.0002188055 | -0.008498521 | 0.009050812
7.274487 | 270 | 0.1898988 | 0.3872428 | 7.274487 | 0.2091457 | 0.5046336 | 0.220245 | 0.4491251 | 0.06502215 | 0.04509439 | 0.5118443 | 0.6940258 | 0.0001413764 | 4.699431e-09 | 7.949392e-08 | 0.001014281 | 0.3342926 | 0.001465651 | 0.9580955 | 0.00420263 | 6.35636 | 0.04411458 | -0.01447483 | 0.01159114 | 0.004165064 | 0.01084369 | #REF! | 6.302306 | 6.636768 | 2.750612 | 252.4687 | 279.9766 | 48.09138 | 142.532 | 0.6940258 | 0.3342926 | 1.043737 | 6.35636 | 7.493287 | -0.01447483 | 279.169 | 47.90708 | 144.4033 | -0.8076006 | -0.1843049 | 1.871366 | 0.2188003 | 0.2091457 | 0.5046336 | 0.220245 | 0.4491251 | 0.6941036 | 0.3344052 | 1.043386 | 6.354221 | 7.431924 | -0.0143594 | 0.1574372 | 6.303013 | 6.637512 | 2.750921 | 252.4403 | 279.9452 | 48.08599 | 142.516 | 279.4433 | 47.90621 | 144.5771 | -0.5019075 | 2.061145 | -0.179773 | 189.5325 | 6.631559 | 2.745774 | 6.315075 | 3.096446 | 55.71696 | 54.1821 | 54.94953 | -0.005208159 | -0.004838462 | 0.01276903
7.834063 | 300 | 0.1891509 | 0.3860701 | 7.834063 | 0.2081457 | 0.5038336 | 0.2193776 | 0.447765 | 0.06440776 | 0.03621293 | 0.5480572 | 0.6933308 | 0.0001401557 | 3.048208e-09 | 8.254213e-08 | 0.001015282 | 0.3332894 | 0.001464162 | 0.9552202 | 0.004198362 | 6.375494 | 0.04428255 | -0.01550674 | 0.01166815 | 0.004175682 | 0.01090326 | #REF! | 6.32089 | 6.661975 | 2.752221 | 254.7242 | 282.9566 | 48.29258 | 144.0229 | 0.6933308 | 0.3332894 | 1.046879 | 6.375494 | 8.065474 | -0.01550674 | 282.0887 | 47.99814 | 146.086 | -0.8678466 | -0.2944451 | 2.063176 | 0.231411 | 0.2081457 | 0.5038336 | 0.2193776 | 0.447765 | 0.6934419 | 0.3334497 | 1.046376 | 6.372429 | 7.977179 | -0.01534153 | 0.143116 | 6.321903 | 6.663043 | 2.752662 | 254.6834 | 282.9112 | 48.28484 | 143.9998 | 282.298 | 47.99369 | 146.2247 | -0.6132145 | 2.224874 | -0.2911501 | 191.5824 | 6.655818 | 2.744351 | 6.332947 | 3.102951 | 56.01089 | 54.40453 | 55.20771 | -0.00615721 | -0.007870463 | 0.01205763
8.522772 | 330 | 0.1882588 | 0.3847769 | 8.522772 | 0.2073457 | 0.5040336 | 0.2183429 | 0.4462651 | 0.06358233 | 0.04407395 | 0.5921312 | 0.6924868 | 0.0001389084 | 4.524156e-09 | 8.706629e-08 | 0.0010165 | 0.3320737 | 0.001462351 | 0.9517361 | 0.004193171 | 6.398832 | 0.0444877 | -0.01676406 | 0.01173229 | 0.004178228 | 0.01097516 | #REF! | 6.343112 | 6.679538 | 2.74778 | 257.4575 | 285.4918 | 48.31308 | 146.8141 | 0.6924868 | 0.3320737 | 1.050711 | 6.398832 | 8.769619 | -0.01676406 | 285.668 | 48.10345 | 148.1526 | 0.1762042 | -0.2096228 | 1.338474 | 0.2468471 | 0.2073457 | 0.5040336 | 0.2183429 | 0.4462651 | 0.6927274 | 0.33242 | 1.049617 | 6.392167 | 8.573131 | -0.01640514 | 0.05035919 | 6.345316 | 6.681859 | 2.748735 | 257.368 | 285.3926 | 48.2963 | 146.7631 | 285.4077 | 48.08435 | 148.0221 | 0.01509357 | 1.258934 | -0.2119434 | 193.8173 | 6.682036 | 2.742697 | 6.352237 | 3.109941 | 56.32774 | 54.64153 | 55.48464 | 0.002497535 | -0.005083171 | 0.009124854
9.125392 | 360 | 0.1875057 | 0.3837437 | 9.125392 | 0.2063457 | 0.5044336 | 0.2174696 | 0.4450668 | 0.06287418 | 0.03810262 | 0.6302338 | 0.6917588 | 0.0001373217 | 3.400095e-09 | 9.046638e-08 | 0.00101755 | 0.3310276 | 0.001460786 | 0.9487378 | 0.004188687 | 6.419055 | 0.04466569 | -0.01785227 | 0.01181114 | 0.004178413 | 0.01103658 | #REF! | 6.361891 | 6.704853 | 2.742715 | 259.8026 | 288.569 | 48.28725 | 148.845 | 0.6917588 | 0.3310276 | 1.054032 | 6.419055 | 9.385267 | -0.01785227 | 288.7851 | 48.18953 | 149.9557 | 0.2161351 | -0.09771649 | 1.110758 | 0.2598743 | 0.2063457 | 0.5044336 | 0.2174696 | 0.4450668 | 0.6920036 | 0.331379 | 1.052914 | 6.412247 | 9.184591 | -0.01748602 | 0.05919901 | 6.364142 | 6.707225 | 2.743685 | 259.7108 | 288.4669 | 48.27017 | 148.7923 | 288.5871 | 48.17207 | 149.8628 | 0.1202354 | 1.070425 | -0.09809459 | 196.1042 | 6.708623 | 2.740896 | 6.371769 | 3.116986 | 56.64812 | 54.87817 | 55.76315 | 0.003769866 | -0.001818894 | 0.00987838
9.555835 | 390 | 0.1869829 | 0.3830339 | 9.555835 | 0.2055457 | 0.5038336 | 0.2168632 | 0.4442436 | 0.06245824 | 0.02697423 | 0.657208 | 0.6912444 | 0.000136359 | 1.71049e-09 | 9.217687e-08 | 0.001018293 | 0.3302896 | 0.001459679 | 0.9466227 | 0.004185514 | 6.433397 | 0.04479205 | -0.01862334 | 0.01187444 | 0.004186362 | 0.01107963 | #REF! | 6.374934 | 6.725943 | 2.743939 | 261.4519 | 291.036 | 48.43834 | 149.7832 | 0.6912444 | 0.3302896 | 1.056387 | 6.433397 | 9.824999 | -0.01862334 | 291.0046 | 48.24763 | 151.2416 | -0.03138495 | -0.1907109 | 1.458441 | 0.2691643 | 0.2055457 | 0.5038336 | 0.2168632 | 0.4442436 | 0.6915015 | 0.3306582 | 1.055209 | 6.426225 | 9.613365 | -0.01823782 | 0.0575301 | 6.377305 | 6.728444 | 2.744959 | 261.3547 | 290.9278 | 48.42034 | 149.7275 | 290.81 | 48.23044 | 151.1515 | -0.1178238 | 1.423987 | -0.1899028 | 197.7043 | 6.727082 | 2.739571 | 6.385314 | 3.121851 | 56.86997 | 55.04021 | 55.95509 | 0.001138645 | -0.004367677 | 0.01037961
10.11541 | 420 | 0.1863179 | 0.3821092 | 10.11541 | 0.2047457 | 0.5032336 | 0.2160919 | 0.4431711 | 0.06191863 | 0.03479915 | 0.6920072 | 0.6905819 | 0.0001354019 | 2.838746e-09 | 9.501562e-08 | 0.00101925 | 0.3293408 | 0.001458252 | 0.9439034 | 0.004181423 | 6.451931 | 0.0449555 | -0.01961894 | 0.01193931 | 0.004195093 | 0.01113485 | #REF! | 6.391557 | 6.745752 | 2.744578 | 263.5743 | 293.5962 | 48.6005 | 151.3623 | 0.6905819 | 0.3293408 | 1.05943 | 6.451931 | 10.39709 | -0.01961894 | 293.8838 | 48.31907 | 152.9119 | 0.2876291 | -0.281432 | 1.549608 | 0.2816778 | 0.2047457 | 0.5032336 | 0.2160919 | 0.4431711 | 0.6909256 | 0.3298328 | 1.05785 | 6.442308 | 10.10985 | -0.01910212 | -0.00556198 | 6.394738 | 6.749109 | 2.745943 | 263.4432 | 293.4502 | 48.57633 | 151.287 | 293.3772 | 48.29481 | 152.6416 | -0.07294532 | 1.354514 | -0.2815163 | 199.5534 | 6.74827 | 2.737975 | 6.400844 | 3.127408 | 57.12401 | 55.22387 | 56.17394 | 0.002518301 | -0.006602492 | 0.009287021
10.63194 | 450 | 0.1857101 | 0.38122 | 10.63194 | 0.2039457 | 0.5044336 | 0.2153871 | 0.4421398 | 0.06129088 | 0.0318208 | 0.723828 | 0.6899772 | 0.0001339019 | 2.372719e-09 | 9.738834e-08 | 0.001020124 | 0.3284764 | 0.001456947 | 0.9414259 | 0.004177684 | 6.46891 | 0.0451054 | -0.02053016 | 0.01200441 | 0.004187541 | 0.01118572 | #REF! | 6.406858 | 6.766282 | 2.735651 | 265.5347 | 296.1634 | 48.41194 | 153.3966 | 0.6899772 | 0.3284764 | 1.062218 | 6.46891 | 10.92497 | -0.02053016 | 296.5322 | 48.38086 | 154.4507 | 0.3688017 | -0.03107168 | 1.054183 | 0.2930258 | 0.2039457 | 0.5044336 | 0.2153871 | 0.4421398 | 0.7007625 | 0.3441221 | 1.013924 | 6.174798 | 2.28783 | -0.004630672 | -8.344113 | 6.507006 | 6.872049 | 2.778413 | 261.4479 | 291.6052 | 47.66684 | 151.0357 | 252.0216 | 46.85416 | 128.8771 | -39.58356 | -22.15853 | -0.8126805 | 169.9253 | 6.388627 | 2.754626 | 6.134856 | 3.029359 | 52.74139 | 51.80776 | 52.27457 | -0.3776555 | 0.01897544 | -0.2720025
10.93325 | 480 | 0.1853528 | 0.3806745 | 10.93325 | 0.2033457 | 0.5052336 | 0.2149726 | 0.4415072 | 0.06091833 | 0.01841144 | 0.7422394 | 0.6896278 | 0.0001328255 | 7.919066e-10 | 9.818024e-08 | 0.001020629 | 0.3279776 | 0.001456192 | 0.9399964 | 0.004175521 | 6.478748 | 0.04519232 | -0.02105775 | 0.01205296 | 0.004182256 | 0.01121577 | #REF! | 6.41596 | 6.782811 | 2.729936 | 266.6947 | 298.0646 | 48.2832 | 154.4433 | 0.6896278 | 0.3279776 | 1.063834 | 6.478748 | 11.23248 | -0.02105775 | 298.0713 | 48.41506 | 155.3461 | 0.006697375 | 0.131867 | 0.9027996 | 0.2992291 | 0.2033457 | 0.5052336 | 0.2149726 | 0.4415072 | 0.7004797 | 0.3437056 | 1.015153 | 6.182279 | 2.494067 | -0.005038194 | -8.439186 | 6.516921 | 6.889544 | 2.772894 | 262.563 | 293.447 | 47.53518 | 152.0506 | 253.1392 | 46.90467 | 129.5125 | -40.30773 | -22.53812 | -0.6305102 | 170.7214 | 6.398902 | 2.754443 | 6.142522 | 3.032266 | 52.86815 | 51.91301 | 52.39058 | -0.383909 | 0.02450679 | -0.2734372
11.14847 | 510 | 0.1850936 | 0.3802705 | 11.14847 | 0.2023457 | 0.5056336 | 0.214672 | 0.4410387 | 0.0606637 | 0.01308353 | 0.7553229 | 0.6893797 | 0.000131331 | 3.973265e-10 | 9.857757e-08 | 0.001020988 | 0.3276238 | 0.001455656 | 0.9389824 | 0.004173985 | 6.485745 | 0.04525416 | -0.02143284 | 0.0121325 | 0.004179998 | 0.01123761 | #REF! | 6.422632 | 6.813879 | 2.726795 | 267.5383 | 301.1263 | 48.22418 | 154.2959 | 0.6893797 | 0.3276238 | 1.064983 | 6.485745 | 11.45194 | -0.02143284 | 299.1681 | 48.43866 | 155.9846 | -1.958196 | 0.2144821 | 1.688635 | 0.3034644 | 0.2023457 | 0.5056336 | 0.214672 | 0.4410387 | 0.7002788 | 0.34341 | 1.016026 | 6.187601 | 2.641209 | -0.005327986 | -8.507265 | 6.524175 | 6.921607 | 2.769906 | 263.3743 | 296.4396 | 47.47362 | 151.8945 | 253.9357 | 46.94027 | 129.9655 | -42.50396 | -21.92898 | -0.5333501 | 171.2889 | 6.406203 | 2.754302 | 6.147968 | 3.034328 | 52.95819 | 51.98757 | 52.47288 | -0.4076767 | 0.02750739 | -0.2746645
11.53587 | 540 | 0.1846125 | 0.3795127 | 11.53587 | 0.2017457 | 0.5052336 | 0.214114 | 0.4401597 | 0.06027975 | 0.02342667 | 0.7787496 | 0.6889359 | 0.0001306269 | 1.268219e-09 | 9.984579e-08 | 0.00102163 | 0.3269915 | 0.001454697 | 0.9371703 | 0.004171235 | 6.498285 | 0.04536508 | -0.02210478 | 0.01218261 | 0.004185803 | 0.01127824 | #REF! | 6.435226 | 6.829745 | 2.727197 | 269.1079 | 303.1152 | 48.33168 | 155.4409 | 0.6889359 | 0.3269915 | 1.067042 | 6.498285 | 11.84683 | -0.02210478 | 301.1384 | 48.47945 | 157.1324 | -1.976886 | 0.1477729 | 1.691574 | 0.3109529 | 0.2017457 | 0.5052336 | 0.214114 | 0.4401597 | 0.6999193 | 0.3428814 | 1.017593 | 6.19714 | 2.905854 | -0.005847203 | -8.630019 | 6.53782 | 6.938629 | 2.770676 | 264.885 | 298.3586 | 47.57324 | 153.0016 | 255.366 | 47.00336 | 130.7795 | -42.99268 | -22.22209 | -0.5698839 | 172.3083 | 6.419273 | 2.754031 | 6.157711 | 3.038012 | 53.1193 | 52.12055 | 52.61992 | -0.410472 | 0.02683345 | -0.2775151
12.0524 | 570 | 0.1839215 | 0.3784513 | 12.0524 | 0.2009457 | 0.5058336 | 0.2133125 | 0.4389287 | 0.05964482 | 0.03097242 | 0.809722 | 0.6883501 | 0.0001293764 | 2.213502e-09 | 1.020593e-07 | 0.001022477 | 0.3261581 | 0.001453429 | 0.9347816 | 0.0041676 | 6.51489 | 0.04551207 | -0.02299381 | 0.01224994 | 0.00418351 | 0.01133668 | #REF! | 6.453912 | 6.851105 | 2.721646 | 271.3646 | 305.7936 | 48.25813 | 157.6338 | 0.6883501 | 0.3261581 | 1.069769 | 6.51489 | 12.37274 | -0.02299381 | 303.7557 | 48.53047 | 158.6593 | -2.03789 | 0.272341 | 1.025458 | 0.3203373 | 0.2009457 | 0.5058336 | 0.2133125 | 0.4389287 | 0.6994444 | 0.342184 | 1.019667 | 6.209772 | 3.258087 | -0.006534343 | -8.794318 | 6.557931 | 6.961526 | 2.765512 | 267.0603 | 300.9432 | 47.49267 | 155.1335 | 257.2656 | 47.08548 | 131.8617 | -43.6776 | -23.2718 | -0.4071896 | 173.663 | 6.436548 | 2.753631 | 6.17058 | 3.042866 | 53.33208 | 52.29533 | 52.8137 | -0.4145565 | 0.03198458 | -0.2833314
12.31067 | 600 | 0.1835436 | 0.3779101 | 12.31067 | 0.2003457 | 0.5070336 | 0.2128743 | 0.438301 | 0.05923773 | 0.01535165 | 0.8250737 | 0.6880601 | 0.0001282461 | 5.453667e-10 | 1.026047e-07 | 0.001022897 | 0.325746 | 0.0014528 | 0.9336007 | 0.004165799 | 6.523131 | 0.04558507 | -0.02343475 | 0.01229991 | 0.00417444 | 0.01136865 | #REF! | 6.464474 | 6.868728 | 2.714061 | 272.5979 | 307.7576 | 48.05021 | 158.9176 | 0.6880601 | 0.325746 | 1.071122 | 6.523131 | 12.63504 | -0.02343475 | 305.0583 | 48.55451 | 159.4199 | -2.699295 | 0.5042935 | 0.502328 | 0.3243697 | 0.2003457 | 0.5070336 | 0.2128743 | 0.438301 | 0.6992091 | 0.3418388 | 1.020697 | 6.216042 | 3.433705 | -0.006875286 | -8.876966 | 6.569221 | 6.980026 | 2.758038 | 268.2512 | 302.8503 | 47.28404 | 156.3836 | 258.211 | 47.12565 | 132.4006 | -44.63931 | -23.98299 | -0.1583909 | 174.3374 | 6.445111 | 2.753415 | 6.176954 | 3.045265 | 53.43746 | 52.38154 | 52.9095 | -0.423617 | 0.03935421 | -0.2875194
12.48285 | 630 | 0.1832756 | 0.377551 | 12.48285 | 0.1997457 | 0.5068336 | 0.2125635 | 0.4378845 | 0.05902624 | 0.01018118 | 0.8352549 | 0.6878679 | 0.0001275068 | 1.204919e-10 | 1.027251e-07 | 0.001023175 | 0.3254732 | 0.001452383 | 0.9328186 | 0.004164605 | 6.5286 | 0.04563354 | -0.02372728 | 0.01234962 | 0.00417718 | 0.01139132 | #REF! | 6.472117 | 6.887436 | 2.714374 | 273.472 | 309.6957 | 48.10158 | 159.157 | 0.6878679 | 0.3254732 | 1.07202 | 6.5286 | 12.80959 | -0.02372728 | 305.9241 | 48.56999 | 159.9258 | -3.771661 | 0.4684131 | 0.7688953 | 0.3267441 | 0.1997457 | 0.5068336 | 0.2125635 | 0.4378845 | 0.6990532 | 0.34161 | 1.02138 | 6.220205 | 3.550554 | -0.007101534 | -8.932294 | 6.577359 | 6.999431 | 2.758511 | 269.0963 | 304.7404 | 47.33193 | 156.6104 | 258.8394 | 47.15209 | 132.7591 | -45.90103 | -23.8513 | -0.1798348 | 174.7858 | 6.450789 | 2.753266 | 6.18118 | 3.046854 | 53.50733 | 52.43855 | 52.97294 | -0.4366465 | 0.03889226 | -0.2909369
[53 empty] | C11 | 239.5104 |  |  | C11a | -461.3073
[39 empty] | C11 | 239.8936 | C11' | 5.384119 | C11a | -525.3909 | [8 empty] | C12 | 121.7914 |  |  | C12a | 168.1482
| v111 | [37 empty] | C12 | 122.0428 | C12' | 3.02963 | C12a | 127.9992 | [8 empty] | C44 | 46.24313 |  |  | C44a | -667.6798
Width then radius | 2.34 | [7 empty] | D | K | I | L term | rho term | Int term | [8 empty] | 6.179286 | [15 empty] | C44 | 46.22189 | C44' | 0.291074 | C44a | -666.6587 | [8 empty] | C11' | 5.515592
Length initial | 0.623 | 0.607 | [6 empty] | 36.21961728 | 1.016974 | sum cook | 1 | 1343.653 | -0.0197669 | [38 empty] | C12' | 3.112818
alpha thermal expansion | 4.6e-05 |  |  |  | Value | VP100 or 110 or VS110 | bench |  | 36.23 |  |  | 1.000287 | 3.313455e-05 | -0.01975557 | [30 empty] | All sumsq | 48.49616 | [6 empty] | C44' | 0.2879677
density OG | 6.09 |  |  | C11 | 231 | 6.158818 | 0.2312132 |  | 36.34484 |  |  | 1.003422 | 0.0003969154 | -0.01963093 | [24 empty] | KS0 | 161.3264 | K'S0 | 3.81446 |  | FSP | FSP | 0.5221001 | [6 empty] | All sumsq | 45.25506
Gamma gruneisen | 1.23 |  |  | C12 VP | 120 | 5.939855 | 0.2397365 |  | 36.40843 |  |  | 1.005132 | 0.000596391 | -0.01956241 | [29 empty] | C11 | C11 | 3.136756 | [6 empty] | FSP | 0.08068316
T temp K | 300 |  |  | C12 VS | 120 | 2.907063 | 0.4898415 |  | 36.47688 |  |  | 1.006953 | 0.0008095355 | -0.01948907 | [29 empty] | C12 | C12 | 43.83939 | [6 empty] | C11 | 2.652365
>scalar> | 0.0358538 | 1.016974 |  | C44 | 43.4 | 2.669539 | 0.5334255 |  | 36.5469 |  |  | 1.008795 | 0.001025946 | -0.01941446 | [29 empty] | C44 | C44 | 0.9979096 | [6 empty] | C12 | 41.52169
|  | 28.36446732 | [6 empty] | 36.59474 |  |  | 1.010041 | 0.001172831 | -0.01936373 | [38 empty] | C44 | 1.000324
| V100 | [7 empty] | 36.639 |  |  | 1.011184 | 0.001308055 | -0.01931697 | [38 empty] | KS0 | 161.031
Width then radius | 2.34 | 1.17 | [6 empty] | 36.69429 |  |  | 1.012601 | 0.001476034 | -0.01925881 | [38 empty] | K'S0 | 3.913743
Length initial | 0.704 | mm | 0.704 | [5 empty] | 36.74015 |  |  | 1.013766 | 0.001614601 | -0.01921076
alpha thermal expansion | 4.6e-05 | m/m C | [6 empty] | 36.77698 |  |  | 1.014696 | 0.001725373 | -0.0191723
density OG | 6.09 | g/cm^3 | [6 empty] | 36.8218 |  |  | 1.015819 | 0.001859589 | -0.01912566
Gamma gruneisen | 1.23 | [7 empty] | 36.86055 |  |  | 1.016783 | 0.001975091 | -0.01908547
T temp K | 300 | [7 empty] | 36.88798 |  |  | 1.017462 | 0.002056564 | -0.01905709
>scalar> | 0.02807799 | 1.016974 | [6 empty] | 36.92337 |  |  | 1.018333 | 0.00216131 | -0.01902058
|  | 36.21961728 | [6 empty] | 36.95573 |  |  | 1.019125 | 0.002256736 | -0.01898728
delta C11 | 3 | [7 empty] | 36.97446 |  |  | 1.019582 | 0.002311796 | -0.01896805
delta C12/C44 | 1 | [7 empty] | 36.98776 |  |  | 1.019905 | 0.002350854 | -0.01895441
[9 empty] | 37.01159 |  |  | 1.020482 | 0.002420647 | -0.01893002
K | 151.14 | [7 empty] | 37.04308 |  |  | 1.021242 | 0.002512643 | -0.01889784
K' | 3.47 | [7 empty] | 37.0587 |  |  | 1.021617 | 0.002558124 | -0.01888192
[9 empty] | 37.06905 |  |  | 1.021865 | 0.002588244 | -0.01887137 | [42 empty] | 0.704 and more | [6 empty] | 0.704 and less
| Ratio 0.71/ 0.623 | [54 empty] | C11 | 239.2477 | C11' | 5.642443 | C11a | -420.6383 |  | C11 | 240.6535 | C11' | 5.456261 | C11a | -511.1086
| 1.130016 |  |  | Value | VP100 or 110 or VS110 | Travel time | correction | Bench correct | predited measured time | [46 empty] | C12 | 117.6747 | C12' | 3.447213 | C12a | 337.7174 |  | C12 | 118.5457 | C12' | 3.328579 | C12a | 282.6469
|  |  | C11 | 235 | 6.211912 | 0.229237 | 0.002342795 | -0.01265814 | 0.2268942 | [46 empty] | C44 | 46.81762 | C44' | 0.2500722 | C44a | -683.6368 |  | C44 | 46.8077 | C44' | 0.2498584 | C44a | -686.0302
|  |  | C12 VP | 120 | 5.950903 | 0.2040027 | 0.001988225 | -0.01266508 | 0.2020144
|  |  | C12 VS | 120 | 2.940758 | 0.4128188 | -0.0004613308 | -0.0125 | 0.4132801
|  |  | C44 | 43 | 2.657208 | 0.5359008 | -0.0003520267 | -0.0125 | 0.5362528 | [46 empty] | KS0 | 158.199 | K'S0 | 4.178956 |  |  |  | KS0 | 159.2483 | K'S0 | 4.037806
[60 empty] | All sumsq | 2.501469 | [5 empty] | All sumsq | 2.233849
[60 empty] | FSP | 0.1690274 | [5 empty] | FSP | 0.03373792
[60 empty] | C11 | 0.6697338 | [5 empty] | C11 | 0.6506108
[60 empty] | C12 | 1.570844 | [5 empty] | C12 | 1.499889
[60 empty] | C44 | 0.09186368 | [5 empty] | C44 | 0.04961195
[57 empty] | 0.712 and more | [5 empty] | 0.712 and less
[56 empty] | C11 | 244.8622 | C11' | 5.758145 | C11a | -415.99 |  | C11 | 246.4185 | C11' | 5.554315 | C11a | -514.1517
[56 empty] | C12 | 112.8802 | C12' | 3.366075 | C12a | 323.3671 |  | C12 | 113.7971 | C12' | 3.242851 | C12a | 266.5601
[56 empty] | C44 | 47.97538 | C44' | 0.2425801 | C44a | -692.2866 |  | C44 | 47.87963 | C44' | 0.2565994 | C44a | -687.5387
[56 empty] | KS0 | 156.8742 | K'S0 | 4.163432 |  |  |  | KS0 | 158.0042 | K'S0 | 4.013339
[60 empty] | All sumsq | 2.536688 | [5 empty] | All sumsq | 2.297842
[60 empty] | FSP | 0.16482 | [5 empty] | FSP | 0.03189074
[60 empty] | C11 | 0.6519835 | [5 empty] | C11 | 0.6325919
[60 empty] | C12 | 1.651318 | [5 empty] | C12 | 1.581114
[60 empty] | C44 | 0.06856572 | [5 empty] | C44 | 0.05224588
[12 empty] | Pressure (GPa) | Density | C11 | C44 | C12 | GV | GR | GH | Bulk mod
[12 empty] | 0 | 6.09 | 231.75 | 44.88 | 118.9 | 49.82757 | 49.12628 | 49.47693 | 155.5144
[12 empty] | 2.49657 | 6.183555 | 253.82 | 47.35 | 130.76 | 53.02285 | 52.15929 | 52.59107 | 169.4081
[12 empty] | 3.443544 | 6.21762 | 259.48 | 47.55 | 132.75 | 53.87816 | 52.8256 | 53.35188 | 173.4001
[12 empty] | 4.433563 | 6.252686 | 264.35 | 47.64 | 135.77 | 54.29932 | 53.14529 | 53.72231 | 176.6672
[12 empty] | 5.122272 | 6.27675 | 268.17 | 47.7 | 137.56 | 54.74366 | 53.46703 | 54.10534 | 179.8941
[12 empty] | 5.767937 | 6.299003 | 272.57 | 47.95 | 139.48 | 55.38469 | 53.98093 | 54.68281 | 182.9144
[12 empty] | 6.585778 | 6.326811 | 275.56 | 48.02 | 142.68 | 55.38725 | 54.00828 | 54.69777 | 186.3064
[12 empty] | 7.274487 | 6.349827 | 280.14 | 48 | 145.84 | 55.65948 | 54.18021 | 54.91985 | 190.896
[12 empty] | 7.834063 | 6.368256 | 283.11 | 48.2 | 147.26 | 56.09002 | 54.53424 | 55.31213 | 193.0512
[12 empty] | 8.522772 | 6.390772 | 285.64 | 48.22 | 149.14 | 56.22976 | 54.63114 | 55.43045 | 194.9804
[12 empty] | 9.125392 | 6.410259 | 288.7 | 48.19 | 151.86 | 56.28309 | 54.65458 | 55.46883 | 198.6334
[12 empty] | 9.555835 | 6.424047 | 291.17 | 48.34 | 152.44 | 56.74896 | 55.00859 | 55.87877 | 199.7556
[12 empty] | 10.11541 | 6.441861 | 293.72 | 48.5 | 154.21 | 57.00052 | 55.23068 | 56.1156 | 202.0764
[12 empty] | 10.63194 | 6.458164 | 296.28 | 48.31 | 156.24 | 56.99324 | 55.14919 | 56.07122 | 204.2926
[12 empty] | 10.93325 | 6.467594 | 298.17 | 48.18 | 157.64 | 57.01414 | 55.10872 | 56.06143 | 206.3523
[12 empty] | 11.14847 | 6.474254 | 301.23 | 48.12 | 159.99 | 57.12128 | 55.14935 | 56.13531 | 209.4917
[12 empty] | 11.53587 | 6.486134 | 303.21 | 48.23 | 160.83 | 57.4119 | 55.37076 | 56.39133 | 210.7194
[12 empty] | 12.0524 | 6.501814 | 305.88 | 48.15 | 164.52 | 57.16229 | 55.18707 | 56.17468 | 214.6959
[12 empty] | 12.31067 | 6.509544 | 307.84 | 47.94 | 166.81 | 56.97075 | 54.98219 | 55.97647 | 217.5623
[12 empty] | 12.48285 | 6.514653 | 309.77 | 47.99 | 167.4 | 57.26905 | 55.18409 | 56.22657 | 218.8204

## FS No Vp 111
V100 Pressure | Oil P | 2TP Au pressure corrected 111 | 2TS Au pressure corrected 111 | V100 Pressure | 2TP Au 100 | 2TS Au 100 high C44 | L corrected v111 TP | L correct v111 TS | f(x) for cook | rect+triang | Sum Cook (I) | Cook's Length | integ unc | trap uncert | Trap add | L uncert | Volume | V ncrt | V/v0 | v/v0 ncrt | New density | rho ncrt | Strain | VP100 ncrt | VS100 ncrt | VP111 ncrt | VS111 ncrt | Vs 111 | Vp100 | Vs100 | pvs111^^2 | pvp111^2 | C11 pVP100^2 | C44 pVS100^2 | C12 vs calc | L | V | V0/V calc | density | FS Pressure | finite strain f | C11 fit | C44 fit | C12 fit |  | C11 diff | C44 diff | C12 diff | FSP diff | 2TP Au 100 | 2TS Au 100 high C44 | L corrected v111 TP | L correct v111 TS | L | V | V0/V calc | density | FS Pressure | finite strain f | delta P | Vs 111 | Vp100 | Vs100 | rho vs111^2 | C11 pVP100^2 | C44 pVS100^2 | C12 vs calc | C11 fit | C44 fit | C12 fit | C11 diff | C44 diff | C12 diff | K | Vp100 | Vs100 | Vp111 | Vs111 | GV | GR | GH | VP100 diff | VS100 diff | VS 111 diff
0 | 0 | 0.2101088 | 0.4144173 | 0 | 0.2291999 | 0.5109269 | 0.2401244 | 0.4736198 | 0.07890568 |  | 0 | 0.704 | 0.0001724858 | 0 | 0 | 0.001 | 0.348913664 | 0.001486848 | 1 | 0.004263381 | 6.09 | 0.01 | 0 | 0.01035737 | 0.004106513 | #REF! | 0.00445551 | 3.006631 | 6.212916 | 2.787091 | 55.05257 | #REF! | 235.076 | 47.30638 | 117.2247 | 0.704 | 0.348913664 | 1 | 6.09 | 0 | 0 | 239.8936 | 46.22189 | 122.0428 |  | 4.817604 | -1.084489 | 4.818144 | 0 | 0.2291999 | 0.5109269 | 0.2401244 | 0.4736198 | 0.704 | 0.348913664 | 1 | 6.09 | 0 | 0 | 0 | 3.006631 | 6.212916 | 2.787091 | 55.05257 | 235.076 | 47.30638 | 117.2247 | 239.5104 | 46.24313 | 121.7914 | 4.434382 | -1.063252 | 4.566708 | 161.031 | 6.271242 | 2.755592 | 6.047005 | 2.995729 | 51.28968 | 50.57978 | 50.93473 | 0.05832525 | -0.03149914 | -0.01090198 | o | 0
0.1291329 | 30 | 0.2017768 | 0.4139564 | 0.1291329 | 0.2247457 | 0.5072336 | 0.2340212 | 0.4801076 | 0.07292863 | 0.009803403 | 0.009803403 | 0.7038063 | 0.0001660578 | 2.216109e-10 | 2.216109e-10 | 0.001000275 | 0.3486257 | 0.001486439 | 0.9991747 | 0.004262209 | 6.09503 | 0.04184032 | -0.0002752977 | 0.01050234 | 0.004093011 | #REF! | 0.004342183 | 2.931869 | 6.263134 | 2.775077 | 52.392 | #REF! | 239.0888 | 46.93816 | 128.851 | 0.7038063 | 0.3486257 | 1.000826 | 6.09503 | 0.1334116 | -0.0002752977 | 240.6115 | 46.26055 | 122.4469 |  | 1.522714 | -0.6776029 | -6.40411 | 0.004278721 | 0.2247457 | 0.5072336 | 0.2340212 | 0.4801076 | 0.7038063 | 0.3486257 | 1.000826 | 6.09503 | 0.1331728 | -0.0002752977 | 0.004039924 | 2.931869 | 6.263134 | 2.775077 | 52.392 | 239.0888 | 46.93816 | 128.851 | 240.2445 | 46.28131 | 122.2058 | 1.155713 | -6.645195 | -0.6568453 | 161.552 | 6.278253 | 2.755592 | 6.052265 | 2.997759 | 51.37653 | 50.65437 | 51.01545 | 0.01511919 | -0.01948541 | 0.06589048
1.635684 | 60 | 0.1987045 | 0.4042497 | 1.635684 | 0.2209457 | 0.5058336 | 0.2304579 | 0.4688497 | 0.07147164 | 0.1087732 | 0.1185766 | 0.7016639 | 0.0001599495 | 2.835789e-08 | 2.85795e-08 | 0.001003325 | 0.3454517 | 0.001481908 | 0.990078 | 0.004249224 | 6.151031 | 0.04232449 | -0.003334934 | 0.01074893 | 0.004115878 | #REF! | 0.004466334 | 2.993129 | 6.351459 | 2.774287 | 55.106 | #REF! | 248.139 | 47.34245 | 130.1634 | 0.7016639 | 0.3454517 | 1.010021 | 6.151031 | 1.639564 | -0.003334934 | 248.666 | 46.67391 | 126.9922 |  | 0.5270024 | -0.6685369 | -3.171251 | 0.003880306 | 0.2209457 | 0.5058336 | 0.2304579 | 0.4688497 | 0.7016639 | 0.3454517 | 1.010021 | 6.151031 | 1.637376 | -0.003334934 | 0.001692066 | 2.993129 | 6.351459 | 2.774287 | 55.106 | 248.139 | 47.34245 | 130.1634 | 248.4859 | 46.68997 | 126.8697 | 0.3469401 | -3.293748 | -0.6524737 | 167.4084 | 6.355898 | 2.755103 | 6.11041 | 3.02006 | 52.33723 | 51.47 | 51.90361 | 0.004438654 | -0.01918394 | 0.02693039
2.49657 | 90 | 0.1971231 | 0.4009372 | 2.49657 | 0.2187457 | 0.5058336 | 0.2286238 | 0.4650079 | 0.0701522 | 0.06096099 | 0.1795376 | 0.7004689 | 0.0001561817 | 8.843424e-09 | 3.742293e-08 | 0.001005032 | 0.3436897 | 0.001479377 | 0.985028 | 0.004241968 | 6.182565 | 0.0425979 | -0.005053759 | 0.01089616 | 0.004121884 | #REF! | 0.004512678 | 3.012718 | 6.404412 | 2.769562 | 56.11587 | #REF! | 253.5872 | 47.42321 | 132.6628 | 0.7004689 | 0.3436897 | 1.0152 | 6.182565 | 2.504661 | -0.005053759 | 253.2516 | 46.89264 | 129.5898 |  | -0.3355866 | -0.5305714 | -3.073007 | 0.008091874 | 0.2187457 | 0.5058336 | 0.2286238 | 0.4650079 | 0.7004689 | 0.3436897 | 1.0152 | 6.182565 | 2.50196 | -0.005053759 | 0.005390486 | 3.012718 | 6.404412 | 2.769562 | 56.11587 | 253.5872 | 47.42321 | 132.6628 | 253.182 | 46.90659 | 129.5368 | -0.4051762 | -3.125979 | -0.5166202 | 170.7519 | 6.399294 | 2.754435 | 6.142815 | 3.032377 | 52.87299 | 51.91702 | 52.39501 | -0.005118462 | -0.01512687 | 0.01965899
3.443544 | 120 | 0.1955214 | 0.3978699 | 3.443544 | 0.2165457 | 0.5052336 | 0.2267662 | 0.4614504 | 0.06875428 | 0.06577046 | 0.245308 | 0.6991842 | 0.0001527646 | 1.02655e-08 | 4.768843e-08 | 0.00100687 | 0.3418022 | 0.00147665 | 0.9796181 | 0.004234154 | 6.216708 | 0.04289456 | -0.006911476 | 0.01104763 | 0.004133605 | #REF! | 0.004557299 | 3.030376 | 6.457613 | 2.767766 | 57.08915 | #REF! | 259.2415 | 47.62326 | 135.5973 | 0.6991842 | 0.3418022 | 1.020806 | 6.216708 | 3.455148 | -0.006911476 | 258.2571 | 47.11778 | 132.4334 |  | -0.9843123 | -0.5054771 | -3.163898 | 0.01160369 | 0.2165457 | 0.5052336 | 0.2267662 | 0.4614504 | 0.6991739 | 0.3417871 | 1.020851 | 6.216981 | 3.460045 | -0.00692633 | 0.01650086 | 3.030332 | 6.457518 | 2.767725 | 57.08999 | 259.2453 | 47.62396 | 135.5993 | 258.3527 | 47.13163 | 132.4815 | -0.89255 | -3.115814 | -0.4916294 | 174.4385 | 6.446392 | 2.753382 | 6.177908 | 3.045624 | 53.45323 | 52.39441 | 52.92382 | -0.01122042 | -0.01438381 | 0.0152479
4.433563 | 150 | 0.1939667 | 0.3948553 | 4.433563 | 0.2147457 | 0.5052336 | 0.224963 | 0.4579541 | 0.06775257 | 0.06757218 | 0.3128802 | 0.6978692 | 0.0001498407 | 1.084084e-08 | 5.852927e-08 | 0.001008754 | 0.3398772 | 0.001473855 | 0.9741012 | 0.004226142 | 6.251917 | 0.04320115 | -0.008823635 | 0.01117608 | 0.004140255 | #REF! | 0.004602166 | 3.047769 | 6.499493 | 2.76256 | 58.0734 | #REF! | 264.1023 | 47.713 | 137.5951 | 0.6978692 | 0.3398772 | 1.026587 | 6.251917 | 4.450406 | -0.008823635 | 263.4631 | 47.33698 | 135.3997 |  | -0.6391781 | -0.3760175 | -2.195373 | 0.01684277 | 0.2147457 | 0.5052336 | 0.224963 | 0.4579541 | 0.6980455 | 0.3401348 | 1.02581 | 6.247182 | 4.313277 | -0.008566695 | -0.1202863 | 3.048539 | 6.501135 | 2.763258 | 58.05874 | 264.0356 | 47.70095 | 137.5604 | 262.9292 | 47.31914 | 135.0946 | -1.106459 | -2.500521 | -0.3938568 | 177.7061 | 6.487499 | 2.752177 | 6.208471 | 3.057082 | 53.9584 | 52.80404 | 53.38122 | -0.01199439 | -0.0103833 | 0.009312616
5.122272 | 180 | 0.1929367 | 0.3928225 | 5.122272 | 0.2133457 | 0.5052336 | 0.2237684 | 0.4555964 | 0.06690683 | 0.04637056 | 0.3592507 | 0.6969696 | 0.0001476141 | 5.093532e-09 | 6.362281e-08 | 0.001010046 | 0.3385646 | 0.001471939 | 0.9703393 | 0.004220653 | 6.276155 | 0.04341261 | -0.01013791 | 0.01127699 | 0.004144813 | #REF! | 0.00463291 | 3.059592 | 6.533711 | 2.758999 | 58.75174 | #REF! | 267.9252 | 47.77458 | 139.4445 | 0.6969696 | 0.3385646 | 1.030567 | 6.276155 | 5.144488 | -0.01013791 | 267.073 | 47.48008 | 137.4619 |  | -0.8521418 | -0.2944954 | -1.982584 | 0.02221618 | 0.2133457 | 0.5052336 | 0.2237684 | 0.4555964 | 0.697132 | 0.3388014 | 1.029847 | 6.27177 | 5.016592 | -0.009900257 | -0.1056804 | 3.060305 | 6.535233 | 2.759642 | 58.73806 | 267.8628 | 47.76345 | 139.412 | 266.6821 | 47.46481 | 137.2423 | -1.180683 | -2.202259 | -0.3097736 | 180.3889 | 6.520815 | 2.751001 | 6.233194 | 3.066295 | 54.36685 | 53.13094 | 53.74889 | -0.01289643 | -0.007998064 | 0.006702852
5.767937 | 210 | 0.1919993 | 0.3909958 | 5.767937 | 0.2117457 | 0.5042336 | 0.2226812 | 0.4534779 | 0.06579137 | 0.04283926 | 0.40209 | 0.6961407 | 0.0001454802 | 4.365051e-09 | 6.798786e-08 | 0.001011237 | 0.337358 | 0.001470172 | 0.966881 | 0.004215587 | 6.298604 | 0.04360873 | -0.01135361 | 0.01139299 | 0.004157819 | #REF! | 0.004660943 | 3.07023 | 6.575251 | 2.761183 | 59.3726 | #REF! | 272.3134 | 48.02138 | 142.2169 | 0.6961407 | 0.337358 | 1.034253 | 6.298604 | 5.793813 | -0.01135361 | 270.4352 | 47.60686 | 139.3865 |  | -1.878177 | -0.4145197 | -2.830427 | 0.02587693 | 0.2117457 | 0.5042336 | 0.2226812 | 0.4534779 | 0.6960134 | 0.337173 | 1.034821 | 6.302059 | 5.893682 | -0.01154063 | 0.1257456 | 3.069669 | 6.574049 | 2.760678 | 59.38346 | 272.3632 | 48.03016 | 142.243 | 271.3384 | 47.63547 | 139.9129 | -1.024745 | -2.304016 | -0.3859087 | 183.7214 | 6.56167 | 2.749312 | 6.263457 | 3.077504 | 54.86638 | 53.5253 | 54.19584 | -0.0135809 | -0.01187117 | 0.007274065
6.585778 | 240 | 0.1908442 | 0.3888547 | 6.585778 | 0.2107457 | 0.5042336 | 0.2213416 | 0.4509946 | 0.06534099 | 0.05362276 | 0.4557128 | 0.6951058 | 0.0001439385 | 6.806634e-09 | 7.479449e-08 | 0.001012725 | 0.3358557 | 0.001467962 | 0.9625753 | 0.004209253 | 6.326778 | 0.04385527 | -0.01287736 | 0.01146996 | 0.004163088 | #REF! | 0.004694512 | 3.082546 | 6.59663 | 2.757078 | 60.11761 | #REF! | 275.3131 | 48.09287 | 143.0531 | 0.6951058 | 0.3358557 | 1.03888 | 6.326778 | 6.61764 | -0.01287736 | 274.6807 | 47.75802 | 141.822 |  | -0.6324226 | -0.3348506 | -1.231083 | 0.03186141 | 0.2107457 | 0.5042336 | 0.2213416 | 0.4509946 | 0.6953973 | 0.3362784 | 1.037574 | 6.318825 | 6.384256 | -0.01244747 | -0.2015227 | 3.083839 | 6.599396 | 2.758234 | 60.09241 | 275.1977 | 48.07271 | 142.9932 | 273.9316 | 47.72571 | 141.4031 | -1.266101 | -1.650034 | -0.367159 | 185.5792 | 6.584198 | 2.748262 | 6.280116 | 3.083642 | 55.14113 | 53.73953 | 54.44033 | -0.01243203 | -0.00881658 | 0.001096015
7.274487 | 270 | 0.1898988 | 0.3872428 | 7.274487 | 0.2091457 | 0.5046336 | 0.220245 | 0.4491251 | 0.064251 | 0.04462558 | 0.5003383 | 0.6942469 | 0.0001413764 | 4.699431e-09 | 7.949392e-08 | 0.001013962 | 0.3346122 | 0.001466124 | 0.9590115 | 0.004203987 | 6.350289 | 0.04406132 | -0.01414717 | 0.0115897 | 0.004163937 | #REF! | 0.00472049 | 3.091552 | 6.638882 | 2.751489 | 60.69411 | #REF! | 279.8874 | 48.07607 | 145.8811 | 0.6942469 | 0.3346122 | 1.04274 | 6.350289 | 7.312683 | -0.01414717 | 278.2453 | 47.8773 | 143.8715 |  | -1.642157 | -0.1987648 | -2.0096 | 0.03819561 | 0.2091457 | 0.5046336 | 0.220245 | 0.4491251 | 0.6942657 | 0.3346394 | 1.042656 | 6.349773 | 7.299382 | -0.01411934 | 0.02489507 | 3.091636 | 6.639062 | 2.751563 | 60.69247 | 279.8798 | 48.07476 | 145.8772 | 278.7479 | 47.88429 | 144.1762 | -1.131926 | -1.704963 | -0.1917792 | 189.0334 | 6.625623 | 2.746107 | 6.310698 | 3.094849 | 55.64492 | 54.12722 | 54.88607 | -0.01325918 | -0.005381949 | 0.003296683
7.834063 | 300 | 0.1891509 | 0.3860701 | 7.834063 | 0.2081457 | 0.5038336 | 0.2193776 | 0.447765 | 0.06356413 | 0.03576114 | 0.5360995 | 0.6935601 | 0.0001401557 | 3.048208e-09 | 8.254213e-08 | 0.001014952 | 0.3336202 | 0.001464653 | 0.9561683 | 0.004199771 | 6.369171 | 0.04422703 | -0.01516589 | 0.01166666 | 0.00417451 | #REF! | 0.004739881 | 3.097876 | 6.664179 | 2.753131 | 61.12388 | #REF! | 282.863 | 48.27662 | 147.768 | 0.6935601 | 0.3336202 | 1.045841 | 6.369171 | 7.875901 | -0.01516589 | 281.1225 | 47.96852 | 145.5289 |  | -1.740506 | -0.3080978 | -2.239139 | 0.04183826 | 0.2081457 | 0.5038336 | 0.2193776 | 0.447765 | 0.6935373 | 0.3335873 | 1.045944 | 6.3698 | 7.898181 | -0.01519977 | 0.06411782 | 3.097774 | 6.663959 | 2.753041 | 61.12589 | 282.8723 | 48.2782 | 147.7729 | 281.885 | 47.98129 | 145.9861 | -0.9873339 | -1.781882 | -0.2953254 | 191.2858 | 6.652319 | 2.744562 | 6.330371 | 3.102015 | 55.96855 | 54.37263 | 55.17059 | -0.01185922 | -0.008569253 | 0.004139814
8.522772 | 330 | 0.1882588 | 0.3847769 | 8.522772 | 0.2073457 | 0.5040336 | 0.2183429 | 0.4462651 | 0.06312594 | 0.04362629 | 0.5797258 | 0.6927242 | 0.0001389084 | 4.524156e-09 | 8.706629e-08 | 0.001016157 | 0.3324153 | 0.00146286 | 0.952715 | 0.004194632 | 6.392258 | 0.04442988 | -0.01641001 | 0.01173074 | 0.004177013 | #REF! | 0.004761851 | 3.104541 | 6.681827 | 2.748722 | 61.6097 | #REF! | 285.394 | 48.29652 | 148.8614 | 0.6927242 | 0.3324153 | 1.049632 | 6.392258 | 8.570561 | -0.01641001 | 284.6577 | 48.07443 | 147.5689 |  | -0.7362771 | -0.2220938 | -1.292516 | 0.04778936 | 0.2073457 | 0.5040336 | 0.2183429 | 0.4462651 | 0.6929906 | 0.332799 | 1.048421 | 6.384887 | 8.352726 | -0.01601296 | -0.1700464 | 3.105735 | 6.684398 | 2.749779 | 61.58601 | 285.2842 | 48.27795 | 148.8041 | 284.2589 | 48.05142 | 147.3577 | -1.025328 | -1.503663 | -0.2451017 | 192.9914 | 6.672375 | 2.74332 | 6.345132 | 3.10737 | 56.21109 | 54.55462 | 55.38285 | -0.009452638 | -0.005401561 | 0.002829368
9.125392 | 360 | 0.1875057 | 0.3837437 | 9.125392 | 0.2063457 | 0.5044336 | 0.2174696 | 0.4450668 | 0.06246474 | 0.03784174 | 0.6175675 | 0.6920007 | 0.0001373217 | 3.400095e-09 | 9.046638e-08 | 0.001017201 | 0.3313749 | 0.001461306 | 0.9497331 | 0.004190177 | 6.412328 | 0.04460646 | -0.01749039 | 0.01180956 | 0.004177175 | #REF! | 0.004779829 | 3.109649 | 6.707197 | 2.743674 | 62.00666 | #REF! | 288.4681 | 48.27037 | 150.7185 | 0.6920007 | 0.3313749 | 1.052927 | 6.412328 | 9.179897 | -0.01749039 | 287.7465 | 48.16143 | 149.3546 |  | -0.7215808 | -0.1089392 | -1.363878 | 0.05450448 | 0.2063457 | 0.5044336 | 0.2174696 | 0.4450668 | 0.6922627 | 0.3317514 | 1.051732 | 6.405049 | 8.964799 | -0.01709869 | -0.1605932 | 3.110826 | 6.709737 | 2.744713 | 61.98319 | 288.3589 | 48.2521 | 150.6615 | 287.4456 | 48.14115 | 149.2015 | -0.9133581 | -1.516979 | -0.1292184 | 195.2829 | 6.699102 | 2.741555 | 6.364778 | 3.114468 | 56.5335 | 54.79387 | 55.66368 | -0.008094917 | -0.002118334 | 0.004819579
9.555835 | 390 | 0.1869829 | 0.3830339 | 9.555835 | 0.2055457 | 0.5038336 | 0.2168632 | 0.4442436 | 0.06187738 | 0.0267611 | 0.6443286 | 0.6914899 | 0.000136359 | 1.71049e-09 | 9.217687e-08 | 0.001017939 | 0.3306417 | 0.001460208 | 0.9476318 | 0.004187029 | 6.426547 | 0.04473168 | -0.0182551 | 0.01187285 | 0.004185104 | #REF! | 0.004792317 | 3.113112 | 6.728332 | 2.744914 | 62.28265 | #REF! | 290.9327 | 48.42115 | 152.5059 | 0.6914899 | 0.3306417 | 1.055262 | 6.426547 | 9.614636 | -0.0182551 | 289.9435 | 48.22019 | 150.6267 |  | -0.9891443 | -0.2009589 | -1.879222 | 0.05880075 | 0.2055457 | 0.5038336 | 0.2168632 | 0.4442436 | 0.6916478 | 0.3308681 | 1.05454 | 6.422149 | 9.488057 | -0.01801863 | -0.06777827 | 3.113822 | 6.729868 | 2.74554 | 62.26844 | 290.8663 | 48.4101 | 152.4711 | 290.1609 | 48.21365 | 150.775 | -0.705365 | -1.730877 | -0.2074995 | 197.237 | 6.721703 | 2.739964 | 6.381368 | 3.120435 | 56.80537 | 54.99319 | 55.89928 | -0.006629513 | -0.004949993 | 0.007323486
10.11541 | 420 | 0.1863179 | 0.3821092 | 10.11541 | 0.2047457 | 0.5032336 | 0.2160919 | 0.4431711 | 0.0613366 | 0.03447379 | 0.6788024 | 0.6908331 | 0.0001354019 | 2.838746e-09 | 9.501562e-08 | 0.001018887 | 0.3297004 | 0.001458793 | 0.944934 | 0.004182975 | 6.444894 | 0.04489342 | -0.01924104 | 0.01193768 | 0.004193803 | #REF! | 0.004808612 | 3.117681 | 6.748206 | 2.745576 | 62.64395 | #REF! | 293.4894 | 48.58282 | 154.1404 | 0.6908331 | 0.3297004 | 1.058275 | 6.444894 | 10.17937 | -0.01924104 | 292.7892 | 48.29243 | 152.2766 |  | -0.7002104 | -0.2903917 | -1.863786 | 0.06395685 | 0.2047457 | 0.5032336 | 0.2160919 | 0.4431711 | 0.6910438 | 0.3300022 | 1.057307 | 6.439 | 10.00747 | -0.01892442 | -0.1079456 | 3.118632 | 6.750264 | 2.746414 | 62.62485 | 293.3999 | 48.56801 | 154.0934 | 292.8484 | 48.28181 | 152.3345 | -0.5515318 | -1.805919 | -0.3010114 | 199.1724 | 6.743917 | 2.73831 | 6.397655 | 3.126269 | 57.07187 | 55.18634 | 56.12911 | -0.004289205 | -0.00726641 | 0.008587575
10.63194 | 450 | 0.1857101 | 0.38122 | 10.63194 | 0.2039457 | 0.5044336 | 0.2153871 | 0.4421398 | 0.06086087 | 0.03155943 | 0.7103618 | 0.6902329 | 0.0001339019 | 2.372719e-09 | 9.738834e-08 | 0.001019755 | 0.3288418 | 0.001457499 | 0.9424733 | 0.004179266 | 6.461721 | 0.04504191 | -0.02014444 | 0.01200275 | 0.004186229 | #REF! | 0.004824183 | 3.122238 | 6.768791 | 2.736665 | 62.99126 | #REF! | 296.0536 | 48.394 | 155.4738 | 0.6902329 | 0.3288418 | 1.061038 | 6.461721 | 10.70102 | -0.02014444 | 295.4096 | 48.35513 | 153.7982 |  | -0.6440212 | -0.03886862 | -1.675637 | 0.06907824 | 0.2039457 | 0.5044336 | 0.2153871 | 0.4421398 | 0.6902329 | 0.3288418 | 1.061038 | 6.461721 | 10.71365 | -0.02014444 | 0.08171114 | 3.122238 | 6.768791 | 2.736665 | 62.99126 | 296.0536 | 48.394 | 155.4738 | 296.4898 | 48.36853 | 154.4508 | 0.4361581 | -1.023031 | -0.0254697 | 201.7971 | 6.773775 | 2.735945 | 6.419513 | 3.13406 | 57.42891 | 55.44154 | 56.43522 | 0.004984192 | -0.0007202465 | 0.01182194
10.93325 | 480 | 0.1853528 | 0.3806745 | 10.93325 | 0.2033457 | 0.5052336 | 0.2149726 | 0.4415072 | 0.0604764 | 0.01828007 | 0.7286419 | 0.6898858 | 0.0001328255 | 7.919066e-10 | 9.818024e-08 | 0.001020256 | 0.3283459 | 0.00145675 | 0.9410519 | 0.004177118 | 6.471482 | 0.04512811 | -0.02066808 | 0.01205129 | 0.004180934 | #REF! | 0.004833654 | 3.12514 | 6.785348 | 2.730957 | 63.2037 | #REF! | 297.9532 | 48.26514 | 156.6072 | 0.6898858 | 0.3283459 | 1.062641 | 6.471482 | 11.00522 | -0.02066808 | 296.9341 | 48.38992 | 154.6845 |  | -1.019035 | 0.1247796 | -1.922709 | 0.0719716 | 0.2033457 | 0.5052336 | 0.2149726 | 0.4415072 | 0.6898858 | 0.3283459 | 1.062641 | 6.471482 | 11.01908 | -0.02066808 | 0.08583008 | 3.12514 | 6.785348 | 2.730957 | 63.2037 | 297.9532 | 48.26514 | 156.6072 | 298.0603 | 48.40393 | 155.3648 | 0.107166 | -1.242395 | 0.1387907 | 202.93 | 6.786568 | 2.734881 | 6.428868 | 3.137381 | 57.58146 | 55.54929 | 56.56538 | 0.001220147 | 0.003923736 | 0.01224172
11.14847 | 510 | 0.1850936 | 0.3802705 | 11.14847 | 0.2023457 | 0.5056336 | 0.214672 | 0.4410387 | 0.05970483 | 0.01293279 | 0.7415747 | 0.6896404 | 0.000131331 | 3.973265e-10 | 9.857757e-08 | 0.001020611 | 0.3279956 | 0.00145622 | 0.940048 | 0.004175599 | 6.478393 | 0.04518918 | -0.0210387 | 0.01213081 | 0.004178663 | #REF! | 0.00484062 | 3.127347 | 6.816456 | 2.727826 | 63.3606 | #REF! | 301.0125 | 48.20595 | 159.1367 | 0.6896404 | 0.3279956 | 1.063775 | 6.478393 | 11.22135 | -0.0210387 | 298.0157 | 48.41385 | 155.3137 |  | -2.996828 | 0.2078959 | -3.822976 | 0.07287866 | 0.2023457 | 0.5056336 | 0.214672 | 0.4410387 | 0.6896404 | 0.3279956 | 1.063775 | 6.478393 | 11.23611 | -0.0210387 | 0.08763477 | 3.127347 | 6.816456 | 2.727826 | 63.3606 | 301.0125 | 48.20595 | 159.1367 | 299.1747 | 48.42832 | 156.0138 | -1.837793 | -3.122913 | 0.2223678 | 203.7341 | 6.795616 | 2.734111 | 6.435479 | 3.139723 | 57.68918 | 55.6249 | 56.65704 | -0.02084036 | 0.006284314 | 0.01237689
11.53587 | 540 | 0.1846125 | 0.3795127 | 11.53587 | 0.2017457 | 0.5052336 | 0.214114 | 0.4401597 | 0.0593205 | 0.02305513 | 0.7646298 | 0.6892033 | 0.0001306269 | 1.268219e-09 | 9.984579e-08 | 0.001021243 | 0.3273724 | 0.001455275 | 0.9382619 | 0.004172892 | 6.490725 | 0.0452982 | -0.02169973 | 0.01218088 | 0.004184432 | #REF! | 0.004853599 | 3.131606 | 6.832396 | 2.728256 | 63.65425 | #REF! | 302.9976 | 48.31293 | 160.3478 | 0.6892033 | 0.3273724 | 1.0658 | 6.490725 | 11.60852 | -0.02169973 | 299.9499 | 48.45509 | 156.4399 |  | -3.047752 | 0.1421643 | -3.907962 | 0.07264698 | 0.2017457 | 0.5052336 | 0.214114 | 0.4401597 | 0.6892033 | 0.3273724 | 1.0658 | 6.490725 | 11.62494 | -0.02169973 | 0.08906659 | 3.131606 | 6.832396 | 2.728256 | 63.65425 | 302.9976 | 48.31293 | 160.3478 | 301.168 | 48.47045 | 157.1754 | -1.829617 | -3.172393 | 0.1575152 | 205.173 | 6.811736 | 2.7327 | 6.447251 | 3.143884 | 57.88078 | 55.7584 | 56.81959 | -0.02065956 | 0.004443864 | 0.01227792
12.0524 | 570 | 0.1839215 | 0.3784513 | 12.0524 | 0.2009457 | 0.5058336 | 0.2133125 | 0.4389287 | 0.05886015 | 0.03052202 | 0.7951518 | 0.6886256 | 0.0001293764 | 2.213502e-09 | 1.020593e-07 | 0.001022079 | 0.3265498 | 0.001454025 | 0.9359043 | 0.00416931 | 6.507076 | 0.04544287 | -0.0225755 | 0.01224817 | 0.004182098 | #REF! | 0.004871673 | 3.137756 | 6.853847 | 2.722735 | 64.06549 | #REF! | 305.6713 | 48.23882 | 161.7136 | 0.6886256 | 0.3265498 | 1.068485 | 6.507076 | 12.12479 | -0.0225755 | 302.5227 | 48.50689 | 157.9397 |  | -3.148603 | 0.2680636 | -3.773915 | 0.07238832 | 0.2009457 | 0.5058336 | 0.2133125 | 0.4389287 | 0.6886256 | 0.3265498 | 1.068485 | 6.507076 | 12.14354 | -0.0225755 | 0.09113625 | 3.137756 | 6.853847 | 2.722735 | 64.06549 | 305.6713 | 48.23882 | 161.7136 | 303.8202 | 48.52351 | 158.7229 | -1.851098 | -2.990745 | 0.2846928 | 207.0886 | 6.833062 | 2.730758 | 6.462806 | 3.149361 | 58.13357 | 55.93254 | 57.03305 | -0.02078443 | 0.008022613 | 0.01160558
12.31067 | 600 | 0.1835436 | 0.3779101 | 12.31067 | 0.2003457 | 0.5070336 | 0.2128743 | 0.438301 | 0.05849354 | 0.01515422 | 0.8103061 | 0.6883391 | 0.0001282461 | 5.453667e-10 | 1.026047e-07 | 0.001022493 | 0.3261424 | 0.001453405 | 0.9347367 | 0.004167531 | 6.515204 | 0.04551484 | -0.02301059 | 0.01229811 | 0.004173012 | #REF! | 0.004880885 | 3.140943 | 6.871513 | 2.715161 | 64.27587 | #REF! | 307.6328 | 48.03074 | 162.836 | 0.6883391 | 0.3261424 | 1.06982 | 6.515204 | 12.3827 | -0.02301059 | 303.8052 | 48.5314 | 158.6882 |  | -3.827669 | 0.500656 | -4.147811 | 0.07203065 | 0.2003457 | 0.5070336 | 0.2128743 | 0.438301 | 0.6883391 | 0.3261424 | 1.06982 | 6.515204 | 12.40266 | -0.02301059 | 0.0919885 | 3.140943 | 6.871513 | 2.715161 | 64.27587 | 307.6328 | 48.03074 | 162.836 | 305.1426 | 48.54871 | 159.4952 | -2.490275 | -3.340754 | 0.5179689 | 208.0443 | 6.843644 | 2.729762 | 6.470518 | 3.152068 | 58.2587 | 56.01789 | 57.13829 | -0.02786882 | 0.01460104 | 0.01112584
12.48285 | 630 | 0.1832756 | 0.377551 | 12.48285 | 0.1997457 | 0.5068336 | 0.2125635 | 0.4378845 | 0.05804492 | 0.01003263 | 0.8203387 | 0.6881495 | 0.0001275068 | 1.204919e-10 | 1.027251e-07 | 0.001022767 | 0.3258731 | 0.001452994 | 0.9339647 | 0.004166354 | 6.520589 | 0.04556254 | -0.02329873 | 0.01234781 | 0.004175738 | #REF! | 0.004887009 | 3.143064 | 6.890256 | 2.715485 | 64.41593 | #REF! | 309.569 | 48.08189 | 164.4031 | 0.6881495 | 0.3258731 | 1.070704 | 6.520589 | 12.55402 | -0.02329873 | 304.6561 | 48.54718 | 159.185 |  | -4.912875 | 0.4652865 | -5.218078 | 0.0711756 | 0.1997457 | 0.5068336 | 0.2125635 | 0.4378845 | 0.6881495 | 0.3258731 | 1.070704 | 6.520589 | 12.5748 | -0.02329873 | 0.0919543 | 3.143064 | 6.890256 | 2.715485 | 64.41593 | 309.569 | 48.08189 | 164.4031 | 306.0201 | 48.56496 | 160.008 | -3.548897 | -4.395113 | 0.48307 | 208.6787 | 6.850647 | 2.729092 | 6.475619 | 3.153856 | 58.3414 | 56.07398 | 57.20769 | -0.03960877 | 0.0136069 | 0.01079182
|  |  |  | 8.010993 | 0.1001273 | [6 empty] | 0.1420455 | [8 empty] | 0.6568144 | [28 empty] | C11 | 239.5104 |  |  | C11a | -461.3073
[32 empty] | %uncert min | [7 empty] | K'S0 | 3.81446 | [8 empty] | C12 | 121.7914 |  |  | C12a | 168.1482
| v111 |  | 0.988764 | [28 empty] | %uncert max | [7 empty] | KS0 | 161.3264 | [8 empty] | C44 | 46.24313 |  |  | C44a | -667.6798
Width then radius | 2.34 | [7 empty] | D | K | I | L term | rho term | Int term | [8 empty] | 6.179286 | [16 empty] | C11 | 239.8936 | [8 empty] | C11' | 5.515592
Length initial | 0.623 | 0.607 | [6 empty] | 36.21961728 | 1.016974 | sum cook | 1 | 1343.653 | -0.0197669 | [25 empty] | C12 | 122.0428 | [8 empty] | C12' | 3.112818
alpha thermal expansion | 4.6e-05 |  |  |  | Value | VP100 or 110 or VS110 | bench |  | 36.22959 |  |  | 1.000275 | 3.180234e-05 | -0.01975603 | [25 empty] | C44 | 46.22189 | [8 empty] | C44' | 0.2879677
density OG | 6.09 |  |  | C11 | 231 | 6.158818 | 0.2312132 |  | 36.34021 |  |  | 1.003296 | 0.0003823254 | -0.01963593 | [25 empty] | C11' | 5.384119 | [8 empty] | All sumsq | 58.02377
Gamma gruneisen | 1.23 |  |  | C12 VP | 120 | 5.939855 | 0.2397365 |  | 36.4022 |  |  | 1.004965 | 0.0005769113 | -0.01956911 | [25 empty] | C12' | 3.02963 | [8 empty] | FSP | 0.1580157
T temp K | 300 |  |  | C12 VS | 120 | 2.907063 | 0.4898415 |  | 36.46909 |  |  | 1.006747 | 0.0007853639 | -0.01949739 | [25 empty] | C44' | 0.291074 | [8 empty] | C11 | 11.01136
>scalar> | 0.0358538 | 1.016974 |  | C44 | 43.4 | 2.669539 | 0.5334255 |  | 36.53781 |  |  | 1.008557 | 0.0009979348 | -0.01942412 | [25 empty] | All sumsq | 63.27072 | [8 empty] | C12 | 1.110946
|  | 28.36446732 | [6 empty] | 36.58497 |  |  | 1.009787 | 0.001142882 | -0.01937408 | [25 empty] | FSP | 0.01860856 | [8 empty] | C44 | 45.74345
| V100 | [7 empty] | 36.62853 |  |  | 1.010915 | 0.001276125 | -0.01932802 | [25 empty] | C11 | 14.2886 | [8 empty] | KS0 | 161.031
Width then radius | 2.34 | 1.17 | [6 empty] | 36.68307 |  |  | 1.012315 | 0.001442013 | -0.0192706 | [25 empty] | C12 | 47.8756 | [8 empty] | K'S0 | 3.913743
Length initial | 0.704 | mm | 0.704 | [5 empty] | 36.72845 |  |  | 1.01347 | 0.001579311 | -0.019223 | [25 empty] | C44 | 1.087912
alpha thermal expansion | 4.6e-05 | m/m C | [6 empty] | 36.76482 |  |  | 1.01439 | 0.001688844 | -0.01918499 | [25 empty] | C11a | -525.3909 | -525.3909
density OG | 6.09 | g/cm^3 | [6 empty] | 36.80918 |  |  | 1.015504 | 0.001821878 | -0.01913877 | [25 empty] | C12a | 127.9992 | 127.9992
Gamma gruneisen | 1.23 | [7 empty] | 36.84767 |  |  | 1.016463 | 0.00193675 | -0.01909881 | [25 empty] | C44a | -666.6587 | -666.6587
T temp K | 300 | [7 empty] | 36.87488 |  |  | 1.017138 | 0.002017693 | -0.01907063
>scalar> | 0.02807799 | 1.016974 | [6 empty] | 36.90994 |  |  | 1.018003 | 0.002121611 | -0.01903442
|  | 36.21961728 | [6 empty] | 36.94204 |  |  | 1.018791 | 0.002216394 | -0.01900136
delta C11 | 3 | [7 empty] | 36.96063 |  |  | 1.019245 | 0.002271143 | -0.01898225 | [48 empty] | KS0 | 159.674 | K'S0 | 4.334714
delta C12/C44 | 1 | [7 empty] | 36.97378 |  |  | 1.019565 | 0.00230981 | -0.01896875
[9 empty] | 36.99723 |  |  | 1.020135 | 0.002378603 | -0.01894471 | [64 empty] | scaler: | 1.016974
K | 151.14 | [7 empty] | 37.02827 |  |  | 1.020885 | 0.002469405 | -0.01891296 | [64 empty] | density | 6.07
K' | 3.47 | [7 empty] | 37.04368 |  |  | 1.021256 | 0.002514375 | -0.01889723 | [64 empty] | L0 | 1.02
[9 empty] | 37.05388 |  |  | 1.021501 | 0.002544104 | -0.01888683
| Ratio 0.71/ 0.623 | [43 empty] | 47.94756 | [11 empty] | C11 | 246.3687 | C11' | 5.434182
| 1.130016 |  |  | Value | VP100 or 110 or VS110 | Travel time | correction | Bench correct | predited measured time | [35 empty] | 48.01801 | [11 empty] | C12 | 125.6171 | C12' | 3.090517
|  |  | C11 | 235 | 6.211912 | 0.229237 | 0.002342795 | -0.01265814 | 0.2268942 | [35 empty] | 48.00004 | [11 empty] | C44 | 42.35151 | C44' | 0.2263725
|  |  | C12 VP | 120 | 5.950903 | 0.2040027 | 0.001988225 | -0.01266508 | 0.2020144 | [35 empty] | 48.19901
|  |  | C12 VS | 120 | 2.940758 | 0.4128188 | -0.0004613308 | -0.0125 | 0.4132801 | [35 empty] | 48.21749
|  |  | C44 | 43 | 2.657208 | 0.5359008 | -0.0003520267 | -0.0125 | 0.5362528 | [35 empty] | 48.19
48.33936
48.49935
48.30974
48.18042
48.12078
48.22641
48.1509
47.94241
47.99278
[12 empty] | Pressure (GPa) | Density | C11 | C44 | C12 | GV | GR | GH | Bulk mod
[12 empty] | 0 | 6.09 | 231.75 | 44.88 | 118.9 | 49.82757 | 49.12628 | 49.47693 | 155.5144
[12 empty] | 2.49657 | 6.183555 | 253.82 | 47.35 | 130.76 | 53.02285 | 52.15929 | 52.59107 | 169.4081
[12 empty] | 3.443544 | 6.21762 | 259.48 | 47.55 | 132.75 | 53.87816 | 52.8256 | 53.35188 | 173.4001
[12 empty] | 4.433563 | 6.252686 | 264.35 | 47.64 | 135.77 | 54.29932 | 53.14529 | 53.72231 | 176.6672
[12 empty] | 5.122272 | 6.27675 | 268.17 | 47.7 | 137.56 | 54.74366 | 53.46703 | 54.10534 | 179.8941
[12 empty] | 5.767937 | 6.299003 | 272.57 | 47.95 | 139.48 | 55.38469 | 53.98093 | 54.68281 | 182.9144
[12 empty] | 6.585778 | 6.326811 | 275.56 | 48.02 | 142.68 | 55.38725 | 54.00828 | 54.69777 | 186.3064
[12 empty] | 7.274487 | 6.349827 | 280.14 | 48 | 145.84 | 55.65948 | 54.18021 | 54.91985 | 190.896
[12 empty] | 7.834063 | 6.368256 | 283.11 | 48.2 | 147.26 | 56.09002 | 54.53424 | 55.31213 | 193.0512
[12 empty] | 8.522772 | 6.390772 | 285.64 | 48.22 | 149.14 | 56.22976 | 54.63114 | 55.43045 | 194.9804
[12 empty] | 9.125392 | 6.410259 | 288.7 | 48.19 | 151.86 | 56.28309 | 54.65458 | 55.46883 | 198.6334
[12 empty] | 9.555835 | 6.424047 | 291.17 | 48.34 | 152.44 | 56.74896 | 55.00859 | 55.87877 | 199.7556
[12 empty] | 10.11541 | 6.441861 | 293.72 | 48.5 | 154.21 | 57.00052 | 55.23068 | 56.1156 | 202.0764
[12 empty] | 10.63194 | 6.458164 | 296.28 | 48.31 | 156.24 | 56.99324 | 55.14919 | 56.07122 | 204.2926
[12 empty] | 10.93325 | 6.467594 | 298.17 | 48.18 | 157.64 | 57.01414 | 55.10872 | 56.06143 | 206.3523
[12 empty] | 11.14847 | 6.474254 | 301.23 | 48.12 | 159.99 | 57.12128 | 55.14935 | 56.13531 | 209.4917
[12 empty] | 11.53587 | 6.486134 | 303.21 | 48.23 | 160.83 | 57.4119 | 55.37076 | 56.39133 | 210.7194
[12 empty] | 12.0524 | 6.501814 | 305.88 | 48.15 | 164.52 | 57.16229 | 55.18707 | 56.17468 | 214.6959
[12 empty] | 12.31067 | 6.509544 | 307.84 | 47.94 | 166.81 | 56.97075 | 54.98219 | 55.97647 | 217.5623
[12 empty] | 12.48285 | 6.514653 | 309.77 | 47.99 | 167.4 | 57.26905 | 55.18409 | 56.22657 | 218.8204

## FS No Vs 100
V100 Pressure | Oil P | 2TP Au pressure corrected 111 | 2TS Au pressure corrected 111 | V100 Pressure | 2TP Au 100 | 2TS Au 100 high C44 | L corrected v111 TP | L correct v111 TS | f(x) for cook | rect+triang | Sum Cook (I) | Cook's Length | integ unc | trap uncert | Trap add | L uncert | Volume | V ncrt | V/v0 | v/v0 ncrt | New density | rho ncrt | Strain | VP100 ncrt | VS100 ncrt | VP111 ncrt | VS111 ncrt | Vp 111 | Vs 111 | Vp100 | pVP111^2 | pVS111^2 | C11 = pVP100^2 | C44 calc | C12 calc | L | V | V0/V calc | density | FS Pressure | finite strain f | C11 fit | C44 fit | C12 fit | C11 diff | C44 diff | C12 diff | FSP diff | 2TP Au 100 | 2TS Au 100 high C44 | L corrected v111 TP | L correct v111 TS | L | V | V0/V calc | density | FS Pressure | finite strain f | delta P | Vp 111 | Vs 111 | Vp100 | pVP111^2 | pVS111^2 | C11 = pVP100^2 | C44 calc | C12 calc | C11 fit | C44 fit | C12 fit | C11 diff | C44 diff | C12 diff | K | Vp100 | Vs100 | Vp111 | Vs111 | GV | GR | GH | VP100 diff | VS100 diff | VP111 diff | VS 111 diff
0 | 0 | 0.2101088 | 0.4144173 | 0 | 0.2291999 | 0.5109269 | 0.2401244 | 0.4736198 | 0.07982394 |  | 0 | 0.704 | 0.0001724858 | 0 | 0 | 0.001 | 0.348913664 | 0.001486848 | 1 | 0.004263381 | 6.09 | 0.01 | 0 | 0.01035737 | #REF! | 0.009764991 | 0.00445551 | 5.93026 | 3.006631 | 6.212916 | 214.173 | 55.05257 | 235.076 | 44.60109 | 114.5194 | 0.704 | 0.348913664 | 1 | 6.09 | 0 | 0 | 239.8936 | 46.22189 | 122.0428 | 4.817604 | 1.620803 | 7.523436 | 0 | 0.2291999 | 0.5109269 | 0.2401244 | 0.4736198 | 0.704 | 0.348913664 | 1 | 6.09 | 0 | 0 | 0 | 5.93026 | 3.006631 | 6.212916 | 214.173 | 55.05257 | 235.076 | 44.60109 | 114.5194 | 239.5104 | 46.24313 | 121.7914 | 4.434382 | 1.64204 | 7.272 | 161.031 | 6.271242 | 2.755592 | 6.047005 | 2.995729 | 51.28968 | 50.57978 | 50.93473 | 0.05832525 | #REF! | 0.1167444 | -0.01090198 | o | 0
0.1291329 | 30 | 0.2017768 | 0.4139564 | 0.1291329 | 0.2247457 | 0.5072336 | 0.2340212 | 0.4801076 | 0.07407074 | 0.009936434 | 0.009936434 | 0.7038036 | 0.0001660578 | 2.216109e-10 | 2.216109e-10 | 0.001000279 | 0.3486218 | 0.001486433 | 0.9991635 | 0.004262193 | 6.095099 | 0.04184091 | -0.000279034 | 0.01050235 | #REF! | 0.009975124 | 0.004342196 | 6.014871 | 2.931858 | 6.263111 | 220.5126 | 52.39219 | 239.0897 | 43.10362 | 125.0168 | 0.7038036 | 0.3486218 | 1.000837 | 6.095099 | 0.1352247 | -0.000279034 | 240.6213 | 46.26108 | 122.4524 | 1.531573 | 3.157455 | -2.564392 | 0.006091743 | 0.2247457 | 0.5072336 | 0.2340212 | 0.4801076 | 0.7038036 | 0.3486218 | 1.000837 | 6.095099 | 0.1349827 | -0.000279034 | 0.005849776 | 6.014871 | 2.931858 | 6.263111 | 220.5126 | 52.39219 | 239.0897 | 43.10362 | 125.0168 | 240.2545 | 46.28183 | 122.2114 | 1.164792 | 3.178206 | -2.805336 | 161.5591 | 6.278348 | 2.755592 | 6.052337 | 2.997787 | 51.37771 | 50.65538 | 51.01655 | 0.01523771 | #REF! | 0.03746596 | 0.06592895
1.635684 | 60 | 0.1987045 | 0.4042497 | 1.635684 | 0.2209457 | 0.5058336 | 0.2304579 | 0.4688497 | 0.07211336 | 0.1101169 | 0.1200533 | 0.7016349 | 0.0001599495 | 2.835789e-08 | 2.85795e-08 | 0.001003367 | 0.3454089 | 0.001481847 | 0.9899552 | 0.004249048 | 6.151793 | 0.04233109 | -0.003376537 | 0.01074912 | #REF! | 0.01018558 | 0.004466488 | 6.089051 | 2.993006 | 6.351197 | 228.0872 | 55.10827 | 248.1492 | 45.07728 | 127.9017 | 0.7016349 | 0.3454089 | 1.010147 | 6.151793 | 1.660341 | -0.003376537 | 248.7764 | 46.67932 | 127.0547 | 0.6272218 | 1.602044 | -0.8470069 | 0.02465753 | 0.2209457 | 0.5058336 | 0.2304579 | 0.4688497 | 0.7016349 | 0.3454089 | 1.010147 | 6.151793 | 1.658135 | -0.003376537 | 0.02245184 | 6.089051 | 2.993006 | 6.351197 | 228.0872 | 55.10827 | 248.1492 | 45.07728 | 127.9017 | 248.599 | 46.69533 | 126.9338 | 0.4497866 | 1.618052 | -0.9678458 | 167.4889 | 6.35695 | 2.75509 | 6.111197 | 3.02036 | 52.35023 | 51.48092 | 51.91557 | 0.005753373 | #REF! | 0.02214564 | 0.027354
2.49657 | 90 | 0.1971231 | 0.4009372 | 2.49657 | 0.2187457 | 0.5058336 | 0.2286238 | 0.4650079 | 0.07070336 | 0.06147446 | 0.1815278 | 0.70043 | 0.0001561817 | 8.843424e-09 | 3.742293e-08 | 0.001005087 | 0.3436324 | 0.001479294 | 0.9848638 | 0.004241731 | 6.183596 | 0.04260686 | -0.005109924 | 0.01089641 | #REF! | 0.01029757 | 0.004512887 | 6.127358 | 3.012551 | 6.404056 | 232.1602 | 56.11899 | 253.6013 | 45.39844 | 130.6427 | 0.70043 | 0.3436324 | 1.015369 | 6.183596 | 2.533161 | -0.005109924 | 253.4022 | 46.89962 | 129.6752 | -0.1991055 | 1.501184 | -0.9675508 | 0.03659169 | 0.2187457 | 0.5058336 | 0.2286238 | 0.4650079 | 0.70043 | 0.3436324 | 1.015369 | 6.183596 | 2.53045 | -0.005109924 | 0.03388078 | 6.127358 | 3.012551 | 6.404056 | 232.1602 | 56.11899 | 253.6013 | 45.39844 | 130.6427 | 253.3363 | 46.91351 | 129.6245 | -0.265018 | 1.515073 | -1.018216 | 170.8618 | 6.400709 | 2.754409 | 6.143871 | 3.032777 | 52.89045 | 51.93149 | 52.41097 | -0.003347053 | #REF! | 0.0165122 | 0.02022643
3.443544 | 120 | 0.1955214 | 0.3978699 | 3.443544 | 0.2165457 | 0.5052336 | 0.2267662 | 0.4614504 | 0.0692636 | 0.06627259 | 0.2478004 | 0.6991356 | 0.0001527646 | 1.02655e-08 | 4.768843e-08 | 0.001006939 | 0.3417309 | 0.001476547 | 0.9794139 | 0.004233859 | 6.218004 | 0.04290584 | -0.006981941 | 0.01104794 | #REF! | 0.01041369 | 0.004557562 | 6.166135 | 3.030166 | 6.457164 | 236.4161 | 57.09312 | 259.2595 | 45.67145 | 133.6516 | 0.6991356 | 0.3417309 | 1.021019 | 6.218004 | 3.491519 | -0.00698194 | 258.448 | 47.12609 | 132.542 | -0.8114534 | 1.454638 | -1.109602 | 0.04797443 | 0.2165457 | 0.5052336 | 0.2267662 | 0.4614504 | 0.6991785 | 0.3417938 | 1.020831 | 6.216861 | 3.456667 | -0.006919786 | 0.01312316 | 6.166513 | 3.030351 | 6.45756 | 236.4016 | 57.08962 | 259.2436 | 45.66865 | 133.6434 | 258.3345 | 47.13087 | 132.4711 | -0.909046 | 1.462214 | -1.172287 | 174.4256 | 6.446228 | 2.753386 | 6.177786 | 3.045578 | 53.45121 | 52.39276 | 52.92198 | -0.01093591 | #REF! | 0.01165052 | 0.01541251
4.433563 | 150 | 0.1939667 | 0.3948553 | 4.433563 | 0.2147457 | 0.5052336 | 0.224963 | 0.4579541 | 0.06809535 | 0.06799398 | 0.3157943 | 0.6978126 | 0.0001498407 | 1.084084e-08 | 5.852927e-08 | 0.001008836 | 0.3397945 | 0.001473734 | 0.9738642 | 0.004225797 | 6.253438 | 0.04321442 | -0.00890618 | 0.01117645 | #REF! | 0.01052904 | 0.004602474 | 6.203799 | 3.047522 | 6.498966 | 240.6768 | 58.07811 | 264.1237 | 46.35466 | 136.2441 | 0.6978126 | 0.3397945 | 1.026837 | 6.253438 | 4.493758 | -0.00890618 | 263.6891 | 47.34615 | 135.5287 | -0.4346338 | 0.99149 | -0.7153669 | 0.06019509 | 0.2147457 | 0.5052336 | 0.224963 | 0.4579541 | 0.6979857 | 0.3400475 | 1.026073 | 6.248787 | 4.358954 | -0.008653808 | -0.07460882 | 6.205338 | 3.048278 | 6.500578 | 240.6171 | 58.06371 | 264.0582 | 46.34317 | 136.2103 | 263.1734 | 47.32884 | 135.2342 | -0.8848076 | 0.9856776 | -0.9760338 | 177.8806 | 6.489678 | 2.752106 | 6.210089 | 3.057686 | 53.98514 | 52.82556 | 53.40535 | -0.009288167 | #REF! | 0.006290195 | 0.01016442
5.122272 | 180 | 0.1929367 | 0.3928225 | 5.122272 | 0.2133457 | 0.5052336 | 0.2237684 | 0.4555964 | 0.06720348 | 0.04659075 | 0.3623851 | 0.6969089 | 0.0001476141 | 5.093532e-09 | 6.362281e-08 | 0.001010133 | 0.3384761 | 0.00147181 | 0.9700857 | 0.004220282 | 6.277796 | 0.04342694 | -0.01022681 | 0.01127739 | #REF! | 0.01060686 | 0.004633242 | 6.22884 | 3.059326 | 6.533142 | 243.5687 | 58.75686 | 267.9485 | 46.56697 | 138.2449 | 0.6969089 | 0.3384761 | 1.030837 | 6.277796 | 5.191732 | -0.01022681 | 267.3181 | 47.48954 | 137.6021 | -0.6303784 | 0.9225668 | -0.6427843 | 0.06945962 | 0.2133457 | 0.5052336 | 0.2237684 | 0.4555964 | 0.69706 | 0.3386963 | 1.030167 | 6.273715 | 5.072544 | -0.01000565 | -0.04972793 | 6.23019 | 3.059989 | 6.534558 | 243.5159 | 58.74413 | 267.8904 | 46.55688 | 138.2149 | 266.9799 | 47.47605 | 137.4129 | -0.9105367 | 0.9191771 | -0.80205 | 180.6019 | 6.523444 | 2.750901 | 6.235144 | 3.067019 | 54.39904 | 53.15654 | 53.77779 | -0.009698255 | #REF! | 0.006303656 | 0.00769366
5.767937 | 210 | 0.1919993 | 0.3909958 | 5.767937 | 0.2117457 | 0.5042336 | 0.2226812 | 0.4534779 | 0.06619287 | 0.04306465 | 0.4054497 | 0.6960757 | 0.0001454802 | 4.365051e-09 | 6.798786e-08 | 0.00101133 | 0.3372636 | 0.001470033 | 0.9666105 | 0.00421519 | 6.300366 | 0.04362415 | -0.01144901 | 0.01139341 | #REF! | 0.01067862 | 0.004661301 | 6.251768 | 3.069944 | 6.574638 | 246.2473 | 59.37814 | 272.3388 | 46.33242 | 140.5368 | 0.6960757 | 0.3372636 | 1.034543 | 6.300366 | 5.845068 | -0.01144901 | 270.7 | 47.61658 | 139.5383 | -1.638789 | 1.28416 | -0.9985231 | 0.07713188 | 0.2117457 | 0.5042336 | 0.2226812 | 0.4534779 | 0.696003 | 0.3371579 | 1.034867 | 6.302342 | 5.901911 | -0.0115559 | 0.1339744 | 6.251115 | 3.069623 | 6.573951 | 246.2731 | 59.38435 | 272.3672 | 46.33726 | 140.5515 | 271.382 | 47.63701 | 139.9379 | -0.9852489 | 1.299755 | -0.61351 | 183.7526 | 6.56205 | 2.749295 | 6.263738 | 3.077608 | 54.87102 | 53.52893 | 54.19997 | -0.01258785 | #REF! | 0.01196952 | 0.007664157
6.585778 | 240 | 0.1908442 | 0.3888547 | 6.585778 | 0.2107457 | 0.5042336 | 0.2213416 | 0.4509946 | 0.06553582 | 0.05386661 | 0.4593163 | 0.6950363 | 0.0001439385 | 6.806634e-09 | 7.479449e-08 | 0.001012825 | 0.335755 | 0.001467813 | 0.9622869 | 0.004208827 | 6.328674 | 0.04387188 | -0.01297984 | 0.01147041 | #REF! | 0.01076827 | 0.004694896 | 6.280215 | 3.082238 | 6.595971 | 249.6099 | 60.12362 | 275.3406 | 47.25827 | 142.228 | 0.6950363 | 0.335755 | 1.039191 | 6.328674 | 6.673446 | -0.01297984 | 274.9674 | 47.76788 | 141.9868 | -0.373144 | 0.5096081 | -0.24123 | 0.08766772 | 0.2107457 | 0.5042336 | 0.2213416 | 0.4509946 | 0.695297 | 0.336133 | 1.038023 | 6.321558 | 6.464581 | -0.01259524 | -0.1211969 | 6.282571 | 3.083394 | 6.598445 | 249.5163 | 60.10107 | 275.2373 | 47.24055 | 142.1747 | 274.3554 | 47.74014 | 141.6468 | -0.8819341 | 0.4995902 | -0.5278349 | 185.883 | 6.587865 | 2.748083 | 6.282826 | 3.084638 | 55.1858 | 53.77418 | 54.47999 | -0.008106054 | #REF! | 0.002610612 | 0.002400177
7.274487 | 270 | 0.1898988 | 0.3872428 | 7.274487 | 0.2091457 | 0.5046336 | 0.220245 | 0.4491251 | 0.06450529 | 0.04478023 | 0.5040966 | 0.6941746 | 0.0001413764 | 4.699431e-09 | 7.949392e-08 | 0.001014066 | 0.3345078 | 0.00146597 | 0.9587122 | 0.004203544 | 6.352271 | 0.04407871 | -0.01425419 | 0.01159017 | #REF! | 0.01084268 | 0.004720891 | 6.303658 | 3.09123 | 6.638191 | 252.4145 | 60.70043 | 279.9165 | 46.94942 | 144.7647 | 0.6941746 | 0.3345078 | 1.043066 | 6.352271 | 7.371611 | -0.01425419 | 278.5468 | 47.88707 | 144.0451 | -1.369772 | 0.9376463 | -0.7195899 | 0.09712407 | 0.2091457 | 0.5046336 | 0.220245 | 0.4491251 | 0.6942053 | 0.3345521 | 1.042928 | 6.35143 | 7.348724 | -0.01420877 | 0.0742369 | 6.303936 | 3.091367 | 6.638484 | 252.4034 | 60.69775 | 279.9042 | 46.94735 | 144.7583 | 279.0068 | 47.89248 | 144.3254 | -0.8973406 | 0.945128 | -0.43283 | 189.2192 | 6.627835 | 2.745983 | 6.312329 | 3.095444 | 55.67177 | 54.14769 | 54.90973 | -0.01035652 | #REF! | 0.008670946 | 0.004213808
7.834063 | 300 | 0.1891509 | 0.3860701 | 7.834063 | 0.2081457 | 0.5038336 | 0.2193776 | 0.447765 | 0.06384216 | 0.03591007 | 0.5400067 | 0.6934852 | 0.0001401557 | 3.048208e-09 | 8.254213e-08 | 0.00101506 | 0.3335121 | 0.001464493 | 0.9558584 | 0.00419931 | 6.371237 | 0.04424516 | -0.01527725 | 0.01166715 | #REF! | 0.01090222 | 0.004740299 | 6.322297 | 3.097541 | 6.663458 | 254.6675 | 61.13048 | 282.8936 | 47.01744 | 146.5196 | 0.6934852 | 0.3335121 | 1.04618 | 6.371237 | 7.937775 | -0.01527725 | 281.438 | 47.97825 | 145.7108 | -1.455594 | 0.9608074 | -0.8088274 | 0.1037121 | 0.2081457 | 0.5038336 | 0.2193776 | 0.447765 | 0.6934983 | 0.3335311 | 1.04612 | 6.370873 | 7.930433 | -0.01525767 | 0.09636984 | 6.322417 | 3.0976 | 6.663585 | 254.6627 | 61.12932 | 282.8882 | 47.01654 | 146.5168 | 282.0536 | 47.98637 | 146.0835 | -0.8345781 | 0.969821 | -0.433286 | 191.4069 | 6.653748 | 2.744476 | 6.331424 | 3.102398 | 55.98584 | 54.38567 | 55.18576 | -0.009710105 | #REF! | 0.009126414 | 0.004856958
8.522772 | 330 | 0.1882588 | 0.3847769 | 8.522772 | 0.2073457 | 0.5040336 | 0.2183429 | 0.4462651 | 0.06327664 | 0.04377392 | 0.5837806 | 0.6926466 | 0.0001389084 | 4.524156e-09 | 8.706629e-08 | 0.001016269 | 0.3323036 | 0.001462694 | 0.9523949 | 0.004194154 | 6.394406 | 0.04444877 | -0.01652572 | 0.01173125 | #REF! | 0.01097408 | 0.004762286 | 6.344575 | 3.104193 | 6.681079 | 257.3981 | 61.6166 | 285.4259 | 47.60267 | 148.1788 | 0.6926466 | 0.3323036 | 1.049985 | 6.394406 | 8.63555 | -0.01652572 | 284.9877 | 48.08397 | 147.7595 | -0.4382715 | 0.4812965 | -0.4193088 | 0.1127785 | 0.2073457 | 0.5040336 | 0.2183429 | 0.4462651 | 0.6928974 | 0.3326648 | 1.048845 | 6.387464 | 8.430665 | -0.0161518 | -0.0921074 | 6.346873 | 3.105318 | 6.683499 | 257.3049 | 61.5943 | 285.3226 | 47.58544 | 148.1252 | 284.6653 | 48.06315 | 147.5927 | -0.6572972 | 0.4777063 | -0.5324537 | 193.2836 | 6.675796 | 2.743101 | 6.347648 | 3.108281 | 56.25241 | 54.58545 | 55.41893 | -0.005283215 | #REF! | 0.003073197 | 0.004088074
9.125392 | 360 | 0.1875057 | 0.3837437 | 9.125392 | 0.2063457 | 0.5044336 | 0.2174696 | 0.4450668 | 0.06259994 | 0.03792789 | 0.6217085 | 0.6919216 | 0.0001373217 | 3.400095e-09 | 9.046638e-08 | 0.001017315 | 0.3312613 | 0.001461136 | 0.9494075 | 0.00418969 | 6.414527 | 0.04462581 | -0.01760868 | 0.01181008 | #REF! | 0.01103548 | 0.004780273 | 6.363388 | 3.109293 | 6.70643 | 259.7415 | 62.01375 | 288.5011 | 47.63397 | 150.0938 | 0.6919216 | 0.3312613 | 1.053288 | 6.414527 | 9.246959 | -0.01760868 | 288.0858 | 48.17068 | 149.551 | -0.4152739 | 0.5367042 | -0.5428515 | 0.1215672 | 0.2063457 | 0.5044336 | 0.2174696 | 0.4450668 | 0.6921707 | 0.3316192 | 1.052152 | 6.407603 | 9.042727 | -0.01723618 | -0.0826654 | 6.365679 | 3.110413 | 6.708845 | 259.6481 | 61.99143 | 288.3973 | 47.61683 | 150.0398 | 287.8505 | 48.1522 | 149.436 | -0.5467781 | 0.5353669 | -0.6037713 | 195.5742 | 6.702482 | 2.741323 | 6.367261 | 3.115363 | 56.57421 | 54.82386 | 55.69903 | -0.003948216 | #REF! | 0.003872798 | 0.006069413
9.555835 | 390 | 0.1869829 | 0.3830339 | 9.555835 | 0.2055457 | 0.5038336 | 0.2168632 | 0.4442436 | 0.06206912 | 0.02683146 | 0.6485399 | 0.6914096 | 0.000136359 | 1.71049e-09 | 9.217687e-08 | 0.001018055 | 0.3305265 | 0.001460035 | 0.9473017 | 0.004186533 | 6.428786 | 0.04475141 | -0.01837549 | 0.01187337 | #REF! | 0.01107851 | 0.004792769 | 6.376458 | 3.11275 | 6.727551 | 261.3894 | 62.28988 | 290.9665 | 47.50135 | 151.5982 | 0.6914096 | 0.3305265 | 1.05563 | 6.428786 | 9.683339 | -0.01837549 | 290.2902 | 48.22922 | 150.8275 | -0.6762431 | 0.7278676 | -0.7706459 | 0.1275042 | 0.2055457 | 0.5038336 | 0.2168632 | 0.4442436 | 0.6915926 | 0.330789 | 1.054792 | 6.423684 | 9.535226 | -0.01810118 | -0.02060962 | 6.378146 | 3.113574 | 6.729332 | 261.3203 | 62.2734 | 290.8895 | 47.48878 | 151.5581 | 290.4053 | 48.21999 | 150.9167 | -0.4841639 | 0.731208 | -0.6413402 | 197.4129 | 6.723729 | 2.739817 | 6.382855 | 3.120969 | 56.82971 | 55.01092 | 55.92032 | -0.003821849 | #REF! | 0.006396691 | 0.008218422
10.11541 | 420 | 0.1863179 | 0.3821092 | 10.11541 | 0.2047457 | 0.5032336 | 0.2160919 | 0.4431711 | 0.06152873 | 0.03458119 | 0.6831211 | 0.6907509 | 0.0001354019 | 2.838746e-09 | 9.501562e-08 | 0.001019006 | 0.3295827 | 0.001458616 | 0.9445968 | 0.004182467 | 6.447195 | 0.04491372 | -0.01936462 | 0.01193821 | #REF! | 0.01113371 | 0.004809075 | 6.393121 | 3.11731 | 6.747403 | 263.5098 | 62.65141 | 293.5243 | 47.64413 | 153.2142 | 0.6907509 | 0.3295827 | 1.058653 | 6.447195 | 10.25049 | -0.01936462 | 293.1469 | 48.30121 | 152.4842 | -0.3774124 | 0.6570773 | -0.7300612 | 0.1350781 | 0.2047457 | 0.5032336 | 0.2160919 | 0.4431711 | 0.6909987 | 0.3299375 | 1.057514 | 6.440263 | 10.04652 | -0.01899225 | -0.06888712 | 6.395415 | 3.118428 | 6.749823 | 263.4153 | 62.62895 | 293.4191 | 47.62705 | 153.1593 | 293.0502 | 48.28679 | 152.4516 | -0.3689297 | 0.6597402 | -0.7076822 | 199.3178 | 6.745578 | 2.738182 | 6.398872 | 3.126704 | 57.09178 | 55.20068 | 56.14623 | -0.001824616 | #REF! | 0.005750595 | 0.009393627
10.63194 | 450 | 0.1857101 | 0.38122 | 10.63194 | 0.2039457 | 0.5044336 | 0.2153871 | 0.4421398 | 0.06100288 | 0.03164573 | 0.7147668 | 0.6901492 | 0.0001339019 | 2.372719e-09 | 9.738834e-08 | 0.001019876 | 0.3287222 | 0.001457318 | 0.9421305 | 0.004178748 | 6.464072 | 0.04506267 | -0.0202706 | 0.01200329 | #REF! | 0.01118455 | 0.004824656 | 6.408456 | 3.12186 | 6.76797 | 265.4685 | 62.9989 | 296.0895 | 47.6884 | 154.7812 | 0.6901492 | 0.3287222 | 1.061424 | 6.464072 | 10.77419 | -0.0202706 | 295.7765 | 48.36361 | 154.0114 | -0.3130034 | 0.6752134 | -0.7697878 | 0.1422456 | 0.2039457 | 0.5044336 | 0.2153871 | 0.4421398 | 0.6901492 | 0.3287222 | 1.061424 | 6.464072 | 10.78711 | -0.0202706 | 0.1551692 | 6.408456 | 3.12186 | 6.76797 | 265.4685 | 62.9989 | 296.0895 | 47.6884 | 154.7812 | 296.8678 | 48.37716 | 154.6707 | 0.7782243 | 0.6887557 | -0.1105268 | 202.0697 | 6.776858 | 2.735691 | 6.421769 | 3.134862 | 57.4657 | 55.4676 | 56.46665 | 0.008888431 | #REF! | 0.01331239 | 0.01300192
10.93325 | 480 | 0.1853528 | 0.3806745 | 10.93325 | 0.2033457 | 0.5052336 | 0.2149726 | 0.4415072 | 0.06062236 | 0.01832346 | 0.7330903 | 0.6898013 | 0.0001328255 | 7.919066e-10 | 9.818024e-08 | 0.001020378 | 0.3282253 | 0.001456567 | 0.9407064 | 0.004176596 | 6.473858 | 0.04514911 | -0.02079555 | 0.01205183 | #REF! | 0.01121459 | 0.004834132 | 6.417575 | 3.124757 | 6.784518 | 266.6275 | 63.21144 | 297.9896 | 47.5304 | 155.8857 | 0.6898013 | 0.3282253 | 1.063031 | 6.473858 | 11.07948 | -0.02079555 | 297.3059 | 48.39821 | 154.9007 | -0.6837691 | 0.8678163 | -0.9850098 | 0.1462265 | 0.2033457 | 0.5052336 | 0.2149726 | 0.4415072 | 0.6898013 | 0.3282253 | 1.063031 | 6.473858 | 11.09364 | -0.02079555 | 0.1603909 | 6.417575 | 3.124757 | 6.784518 | 266.6275 | 63.21144 | 297.9896 | 47.5304 | 155.8857 | 298.4433 | 48.41238 | 155.5878 | 0.4536993 | 0.8819833 | -0.2979159 | 203.2063 | 6.789681 | 2.734618 | 6.431143 | 3.138188 | 57.61854 | 55.57536 | 56.59695 | 0.005162865 | #REF! | 0.01356811 | 0.01343051
11.14847 | 510 | 0.1850936 | 0.3802705 | 11.14847 | 0.2023457 | 0.5056336 | 0.214672 | 0.4410387 | 0.06002044 | 0.01298246 | 0.7460728 | 0.689555 | 0.000131331 | 3.973265e-10 | 9.857757e-08 | 0.001020735 | 0.3278739 | 0.001456035 | 0.9396992 | 0.004175071 | 6.480797 | 0.04521043 | -0.02116764 | 0.01213137 | #REF! | 0.01123642 | 0.004841103 | 6.424266 | 3.12696 | 6.815613 | 267.4703 | 63.36844 | 301.0498 | 46.57869 | 157.5231 | 0.689555 | 0.3278739 | 1.06417 | 6.480797 | 11.2967 | -0.02116764 | 298.3924 | 48.42204 | 155.533 | -2.657323 | 1.843346 | -1.990176 | 0.1482261 | 0.2023457 | 0.5056336 | 0.214672 | 0.4410387 | 0.689555 | 0.3278739 | 1.06417 | 6.480797 | 11.31177 | -0.02116764 | 0.1633004 | 6.424266 | 3.12696 | 6.815613 | 267.4703 | 63.36844 | 301.0498 | 46.57869 | 157.5231 | 299.5629 | 48.43667 | 156.2399 | -1.486815 | 1.857983 | -1.283215 | 204.0143 | 6.798762 | 2.733839 | 6.437777 | 3.140537 | 57.72661 | 55.65108 | 56.68884 | -0.0168512 | #REF! | 0.01351109 | 0.01357696
11.53587 | 540 | 0.1846125 | 0.3795127 | 11.53587 | 0.2017457 | 0.5052336 | 0.214114 | 0.4401597 | 0.05963622 | 0.02317742 | 0.7692502 | 0.6891158 | 0.0001306269 | 1.268219e-09 | 9.984579e-08 | 0.00102137 | 0.3272477 | 0.001455086 | 0.9379045 | 0.00417235 | 6.493198 | 0.04532008 | -0.02183226 | 0.01218145 | #REF! | 0.01127702 | 0.004854096 | 6.436907 | 3.131208 | 6.831528 | 269.0377 | 63.66233 | 303.0361 | 46.6631 | 158.7122 | 0.6891158 | 0.3272477 | 1.066207 | 6.493198 | 11.6864 | -0.02183226 | 300.3385 | 48.46314 | 156.6663 | -2.697663 | 1.800042 | -2.045972 | 0.1505271 | 0.2017457 | 0.5052336 | 0.214114 | 0.4401597 | 0.6891158 | 0.3272477 | 1.066207 | 6.493198 | 11.70316 | -0.02183226 | 0.1672899 | 6.436907 | 3.131208 | 6.831528 | 269.0377 | 63.66233 | 303.0361 | 46.6631 | 158.7122 | 301.5685 | 48.47868 | 157.409 | -1.467595 | 1.815578 | -1.30324 | 205.4622 | 6.814966 | 2.732411 | 6.449608 | 3.144715 | 57.91911 | 55.78495 | 56.85203 | -0.01656253 | #REF! | 0.01270099 | 0.01350699
12.0524 | 570 | 0.1839215 | 0.3784513 | 12.0524 | 0.2009457 | 0.5058336 | 0.2133125 | 0.4389287 | 0.0591188 | 0.03067036 | 0.7999205 | 0.6885354 | 0.0001293764 | 2.213502e-09 | 1.020593e-07 | 0.001022209 | 0.3264215 | 0.00145383 | 0.9355367 | 0.00416875 | 6.509633 | 0.04546551 | -0.02271239 | 0.01224875 | #REF! | 0.01133542 | 0.004872186 | 6.455649 | 3.137345 | 6.852949 | 271.2915 | 64.07388 | 305.7113 | 46.864 | 160.3537 | 0.6885354 | 0.3264215 | 1.068905 | 6.509633 | 12.20584 | -0.02271239 | 302.9259 | 48.51469 | 158.1749 | -2.785424 | 1.650681 | -2.178709 | 0.1534331 | 0.2009457 | 0.5058336 | 0.2133125 | 0.4389287 | 0.6885354 | 0.3264215 | 1.068905 | 6.509633 | 12.22496 | -0.02271239 | 0.1725579 | 6.455649 | 3.137345 | 6.852949 | 271.2915 | 64.07388 | 305.7113 | 46.864 | 160.3537 | 304.2359 | 48.53153 | 158.9656 | -1.475401 | 1.667522 | -1.38804 | 207.389 | 6.836392 | 2.730447 | 6.465234 | 3.150214 | 58.17297 | 55.95948 | 57.06622 | -0.0165566 | #REF! | 0.009585141 | 0.01286922
12.31067 | 600 | 0.1835436 | 0.3779101 | 12.31067 | 0.2003457 | 0.5070336 | 0.2128743 | 0.438301 | 0.05873892 | 0.01521931 | 0.8151399 | 0.6882477 | 0.0001282461 | 5.453667e-10 | 1.026047e-07 | 0.001022625 | 0.3260126 | 0.001453207 | 0.9343647 | 0.004166964 | 6.517798 | 0.04553782 | -0.02314941 | 0.0122987 | #REF! | 0.01136738 | 0.004881406 | 6.466237 | 3.140526 | 6.870601 | 272.5236 | 64.2844 | 307.6737 | 46.70935 | 161.5298 | 0.6882477 | 0.3260126 | 1.070246 | 6.517798 | 12.46519 | -0.02314941 | 304.215 | 48.53905 | 158.9274 | -3.458684 | 1.829693 | -2.602392 | 0.1545172 | 0.2003457 | 0.5070336 | 0.2128743 | 0.438301 | 0.6882477 | 0.3260126 | 1.070246 | 6.517798 | 12.48554 | -0.02314941 | 0.1748685 | 6.466237 | 3.140526 | 6.870601 | 272.5236 | 64.2844 | 307.6737 | 46.70935 | 161.5298 | 305.5652 | 48.55658 | 159.7421 | -2.108499 | 1.847231 | -1.787679 | 208.3498 | 6.847018 | 2.72944 | 6.472976 | 3.15293 | 58.29856 | 56.04495 | 57.17176 | -0.02358272 | #REF! | 0.006739306 | 0.01240427
12.48285 | 630 | 0.1832756 | 0.377551 | 12.48285 | 0.1997457 | 0.5068336 | 0.2125635 | 0.4378845 | 0.05836779 | 0.01008155 | 0.8252214 | 0.6880573 | 0.0001275068 | 1.204919e-10 | 1.027251e-07 | 0.001022901 | 0.3257421 | 0.001452794 | 0.9335894 | 0.004165782 | 6.523211 | 0.04558577 | -0.02343899 | 0.0123484 | #REF! | 0.01139004 | 0.004887535 | 6.473899 | 3.142643 | 6.889332 | 273.3967 | 64.42456 | 309.6105 | 46.31767 | 162.6545 | 0.6880573 | 0.3257421 | 1.071135 | 6.523211 | 12.63757 | -0.02343899 | 305.0708 | 48.55473 | 159.4273 | -4.539672 | 2.237067 | -3.227212 | 0.1547218 | 0.1997457 | 0.5068336 | 0.2125635 | 0.4378845 | 0.6880573 | 0.3257421 | 1.071135 | 6.523211 | 12.65875 | -0.02343899 | 0.1759058 | 6.473899 | 3.142643 | 6.889332 | 273.3967 | 64.42456 | 309.6105 | 46.31767 | 162.6545 | 306.4478 | 48.57275 | 160.258 | -3.162705 | 2.255085 | -2.396478 | 208.9879 | 6.854054 | 2.728762 | 6.4781 | 3.154724 | 58.38161 | 56.10116 | 57.24138 | -0.03527796 | #REF! | 0.004200545 | 0.01208156
|  |  |  | 8.010993 | 0.1001273 | [6 empty] | 0.1420455 | [8 empty] | 0.6568144 | [18 empty] | KS0 | 161.3264 | K'S0 | 3.81446 | [10 empty] | C11 | 239.5104 |  |  | C11a | -461.3073
[40 empty] | C11 | 239.8936 |  |  | C11a | -525.3909 | [8 empty] | C12 | 121.7914 |  |  | C12a | 168.1482
| v111 | [38 empty] | C12 | 122.0428 |  |  | C12a | 127.9992 | [8 empty] | C44 | 46.24313 |  |  | C44a | -667.6798
Width then radius | 2.34 | [7 empty] | D | K | I | L term | rho term | Int term | [8 empty] | 6.179286 | [10 empty] | 705 | [5 empty] | C44 | 46.22189 |  |  | C44a | -666.6587 | [8 empty] | C11' | 5.515592
Length initial | 0.623 | 0.607 | [6 empty] | 36.21961728 | 1.016974 | sum cook | 1 | 1343.653 | -0.0197669 | [19 empty] | 330 | [5 empty] | C11' | 5.384119 | [12 empty] | C12' | 3.112818
alpha thermal expansion | 4.6e-05 |  |  |  | Value | VP100 or 110 or VS110 | bench |  | 36.22972 |  |  | 1.000279 | 3.223366e-05 | -0.01975588 | [19 empty] | 705 | [5 empty] | C12' | 3.02963 | [12 empty] | C44' | 0.2879677
density OG | 6.09 |  |  | C11 | 231 | 6.158818 | 0.2312132 |  | 36.34171 |  |  | 1.003337 | 0.0003870549 | -0.01963431 | [19 empty] | 972 | [5 empty] | C44' | 0.291074 | [12 empty] | All sumsq | 21.63873
Gamma gruneisen | 1.23 |  |  | C12 VP | 120 | 5.939855 | 0.2397365 |  | 36.40423 |  |  | 1.00502 | 0.0005832416 | -0.01956693 | [19 empty] | 267 | [5 empty] | All sumsq | 24.25876 | [12 empty] | FSP | 0.07613517
T temp K | 300 |  |  | C12 VS | 120 | 2.907063 | 0.4898415 |  | 36.47162 |  |  | 1.006814 | 0.000793233 | -0.01949468 | [25 empty] | FSP | 0.1065749 | [12 empty] | C11 | 6.79012
>scalar> | 0.0358538 | 1.016974 |  | C44 | 43.4 | 2.669539 | 0.5334255 |  | 36.54077 |  |  | 1.008634 | 0.001007066 | -0.01942097 | [25 empty] | C11 | 9.028915 | [12 empty] | C12 | 5.560444
|  | 28.36446732 | [6 empty] | 36.58815 |  |  | 1.00987 | 0.001152653 | -0.0193707 | [25 empty] | C12 | 5.980781 | [12 empty] | C44 | 9.212034
| V100 | [7 empty] | 36.63195 |  |  | 1.011003 | 0.001286548 | -0.01932441 | [25 empty] | C44 | 9.142492 | [12 empty] | KS0 | 161.031
Width then radius | 2.34 | 1.17 | [6 empty] | 36.68673 |  |  | 1.012408 | 0.001453125 | -0.01926675 | [39 empty] | K'S0 | 3.913743
Length initial | 0.704 | mm | 0.704 | [5 empty] | 36.73227 |  |  | 1.013567 | 0.001590843 | -0.019219
alpha thermal expansion | 4.6e-05 | m/m C | [6 empty] | 36.76879 |  |  | 1.01449 | 0.001700785 | -0.01918084
density OG | 6.09 | g/cm^3 | [6 empty] | 36.81331 |  |  | 1.015607 | 0.00183421 | -0.01913448
Gamma gruneisen | 1.23 | [7 empty] | 36.85188 |  |  | 1.016568 | 0.001949291 | -0.01909445
T temp K | 300 | [7 empty] | 36.87917 |  |  | 1.017244 | 0.002030409 | -0.0190662
>scalar> | 0.02807799 | 1.016974 | [6 empty] | 36.91433 |  |  | 1.018111 | 0.002134601 | -0.01902989
|  | 36.21961728 | [6 empty] | 36.94652 |  |  | 1.0189 | 0.002229598 | -0.01899675
delta C11 | 3 | [7 empty] | 36.96515 |  |  | 1.019355 | 0.00228445 | -0.0189776
delta C12/C44 | 1 | [7 empty] | 36.97835 |  |  | 1.019676 | 0.002323246 | -0.01896406
[9 empty] | 37.00192 |  |  | 1.020248 | 0.002392368 | -0.0189399 | [49 empty] | scaler: | 1.016974
K | 151.14 | [7 empty] | 37.03312 |  |  | 1.021002 | 0.002483564 | -0.01890801 | [49 empty] | density | 6.07
K' | 3.47 | [7 empty] | 37.04859 |  |  | 1.021374 | 0.002528703 | -0.01889222 | [49 empty] | L0 | 1.02
[9 empty] | 37.05885 |  |  | 1.02162 | 0.002558561 | -0.01888176
| Ratio 0.71/ 0.623 | [41 empty] | C11 | 246.3687 | C11' | 5.434182
| 1.130016 |  |  | Value | VP100 or 110 or VS110 | Travel time | correction | Bench correct | predited measured time | [33 empty] | C12 | 125.6171 | C12' | 3.090517
|  |  | C11 | 235 | 6.211912 | 0.229237 | 0.002342795 | -0.01265814 | 0.2268942 | [33 empty] | C44 | 42.35151 | C44' | 0.2263725
|  |  | C12 VP | 120 | 5.950903 | 0.2040027 | 0.001988225 | -0.01266508 | 0.2020144
|  |  | C12 VS | 120 | 2.940758 | 0.4128188 | -0.0004613308 | -0.0125 | 0.4132801
|  |  | C44 | 43 | 2.657208 | 0.5359008 | -0.0003520267 | -0.0125 | 0.5362528
[12 empty] | Pressure (GPa) | Density | C11 | C44 | C12 | GV | GR | GH | Bulk mod
[12 empty] | 0 | 6.09 | 231.75 | 44.88 | 118.9 | 49.82757 | 49.12628 | 49.47693 | 155.5144
[12 empty] | 2.49657 | 6.183555 | 253.82 | 47.35 | 130.76 | 53.02285 | 52.15929 | 52.59107 | 169.4081
[12 empty] | 3.443544 | 6.21762 | 259.48 | 47.55 | 132.75 | 53.87816 | 52.8256 | 53.35188 | 173.4001
[12 empty] | 4.433563 | 6.252686 | 264.35 | 47.64 | 135.77 | 54.29932 | 53.14529 | 53.72231 | 176.6672
[12 empty] | 5.122272 | 6.27675 | 268.17 | 47.7 | 137.56 | 54.74366 | 53.46703 | 54.10534 | 179.8941
[12 empty] | 5.767937 | 6.299003 | 272.57 | 47.95 | 139.48 | 55.38469 | 53.98093 | 54.68281 | 182.9144
[12 empty] | 6.585778 | 6.326811 | 275.56 | 48.02 | 142.68 | 55.38725 | 54.00828 | 54.69777 | 186.3064
[12 empty] | 7.274487 | 6.349827 | 280.14 | 48 | 145.84 | 55.65948 | 54.18021 | 54.91985 | 190.896
[12 empty] | 7.834063 | 6.368256 | 283.11 | 48.2 | 147.26 | 56.09002 | 54.53424 | 55.31213 | 193.0512
[12 empty] | 8.522772 | 6.390772 | 285.64 | 48.22 | 149.14 | 56.22976 | 54.63114 | 55.43045 | 194.9804
[12 empty] | 9.125392 | 6.410259 | 288.7 | 48.19 | 151.86 | 56.28309 | 54.65458 | 55.46883 | 198.6334
[12 empty] | 9.555835 | 6.424047 | 291.17 | 48.34 | 152.44 | 56.74896 | 55.00859 | 55.87877 | 199.7556
[12 empty] | 10.11541 | 6.441861 | 293.72 | 48.5 | 154.21 | 57.00052 | 55.23068 | 56.1156 | 202.0764
[12 empty] | 10.63194 | 6.458164 | 296.28 | 48.31 | 156.24 | 56.99324 | 55.14919 | 56.07122 | 204.2926
[12 empty] | 10.93325 | 6.467594 | 298.17 | 48.18 | 157.64 | 57.01414 | 55.10872 | 56.06143 | 206.3523
[12 empty] | 11.14847 | 6.474254 | 301.23 | 48.12 | 159.99 | 57.12128 | 55.14935 | 56.13531 | 209.4917
[12 empty] | 11.53587 | 6.486134 | 303.21 | 48.23 | 160.83 | 57.4119 | 55.37076 | 56.39133 | 210.7194
[12 empty] | 12.0524 | 6.501814 | 305.88 | 48.15 | 164.52 | 57.16229 | 55.18707 | 56.17468 | 214.6959
[12 empty] | 12.31067 | 6.509544 | 307.84 | 47.94 | 166.81 | 56.97075 | 54.98219 | 55.97647 | 217.5623
[12 empty] | 12.48285 | 6.514653 | 309.77 | 47.99 | 167.4 | 57.26905 | 55.18409 | 56.22657 | 218.8204

## FS No Vp 100
V100 Pressure | Oil P | 2TP Au pressure corrected 111 | 2TS Au pressure corrected 111 | V100 Pressure | 2TP Au 100 | 2TS Au 100 high C44 | L corrected v111 TP | L correct v111 TS | f(x) for cook | rect+triang | Sum Cook (I) | Cook's Length | integ unc | trap uncert | Trap add | L uncert | Volume | V ncrt | V/v0 | v/v0 ncrt | New density | rho ncrt | Strain | VP100 ncrt | VS100 ncrt | VP111 ncrt | VS111 ncrt | Vp 111 | Vs 111 | Vs100 | pvs111^^2 | pvp111^2 | pvp111^2 = B | pvs111^2 = A | C44 pVs100^2 | C12 calc | C11 calc | L | V | V0/V calc | density | FS Pressure | finite strain f | C11 fit | C44 fit | C12 fit | C11 diff | C44 diff | C12 diff | FSP diff | 2TP Au 100 | 2TS Au 100 high C44 | L corrected v111 TP | L correct v111 TS | L | V | V0/V calc | density | FS Pressure | finite strain f | delta P | Vp 111 | Vs 111 | Vs100 | pvp111^2 = B | pvs111^2 = A | C44 pVs100^2 | C12 calc | C11 calc | C11 fit | C44 fit | C12 fit | C11 diff | C44 diff | C12 diff | K | Vp100 | Vs100 | Vp111 | Vs111 | GV | GR | GH | VS100 diff | VP111 diff | VS 111 diff
0 | 0 | 0.2101088 | 0.4144173 | 0 | 0.2291999 | 0.5109269 | 0.2401244 | 0.4736198 | 0.08172952 |  | 0 | 0.704 | 0.0001724858 | 0 | 0 | 0.001 | 0.348913664 | 0.001486848 | 1 | 0.004263381 | 6.09 | 0.01 | 0 | #REF! | 0.004106513 | 0.009764991 | 0.00445551 | 5.93026 | 3.006631 | 2.787091 | 55.05257 | 214.173 | 214.173 | 55.05257 | 47.30638 | 111.8141 | 229.6654 | 0.704 | 0.348913664 | 1 | 6.09 | 0 | 0 | 239.8936 | 46.22189 | 122.0428 | 10.22819 | -1.084489 | 10.22873 | 0 | 0.2291999 | 0.5109269 | 0.2401244 | 0.4736198 | 0.704 | 0.348913664 | 1 | 6.09 | 0 | 0 | 0 | 5.93026 | 3.006631 | 2.787091 | 214.173 | 55.05257 | 47.30638 | 111.8141 | 229.6654 | 239.5104 | 46.24313 | 121.7914 | 9.844966 | -1.063252 | 9.977292 | 161.031 | 6.271242 | 2.755592 | 6.047005 | 2.995729 | 51.28968 | 50.57978 | 50.93473 | -0.03149914 | 0.1167444 | -0.01090198 | o | 0
0.1291329 | 30 | 0.2017768 | 0.4139564 | 0.1291329 | 0.2247457 | 0.5072336 | 0.2340212 | 0.4801076 | 0.0764688 | 0.0102143 | 0.0102143 | 0.7037982 | 0.0001660578 | 2.216109e-10 | 2.216109e-10 | 0.001000287 | 0.3486136 | 0.001486422 | 0.9991401 | 0.004262159 | 6.095241 | 0.04184214 | -0.0002868382 | #REF! | 0.004093051 | 0.009975161 | 0.004342225 | 6.014824 | 2.931835 | 2.775045 | 52.3926 | 220.5143 | 220.5143 | 52.3926 | 46.9387 | 121.183 | 231.4221 | 0.7037982 | 0.3486136 | 1.000861 | 6.095241 | 0.1390118 | -0.0002868382 | 240.6417 | 46.26217 | 122.4638 | 9.219556 | -0.6765288 | 1.28084 | 0.009878933 | 0.2247457 | 0.5072336 | 0.2340212 | 0.4801076 | 0.7037982 | 0.3486136 | 1.000861 | 6.095241 | 0.1387633 | -0.0002868382 | 0.009630351 | 6.014824 | 2.931835 | 2.775045 | 220.5143 | 52.3926 | 46.9387 | 121.183 | 231.4221 | 240.2753 | 46.28291 | 122.2232 | 8.853237 | -0.6557911 | 1.040189 | 161.5739 | 6.278547 | 2.755592 | 6.052486 | 2.997844 | 51.38017 | 50.65749 | 51.01883 | -0.01945358 | 0.03766194 | 0.06600931
1.635684 | 60 | 0.1987045 | 0.4042497 | 1.635684 | 0.2209457 | 0.5058336 | 0.2304579 | 0.4688497 | 0.0734348 | 0.1129187 | 0.123133 | 0.7015744 | 0.0001599495 | 2.835789e-08 | 2.85795e-08 | 0.001003453 | 0.3453196 | 0.001481719 | 0.9896993 | 0.004248681 | 6.153384 | 0.04234487 | -0.003463303 | #REF! | 0.004116327 | 0.01018599 | 0.004466809 | 6.088526 | 2.992748 | 2.773933 | 55.11302 | 228.1069 | 228.1069 | 55.11302 | 47.34848 | 125.6454 | 243.636 | 0.7015744 | 0.3453196 | 1.010408 | 6.153384 | 1.703699 | -0.003463303 | 249.0069 | 46.69059 | 127.1851 | 5.370966 | -0.6578974 | 1.539694 | 0.06801577 | 0.2209457 | 0.5058336 | 0.2304579 | 0.4688497 | 0.7015744 | 0.3453196 | 1.010408 | 6.153384 | 1.701458 | -0.003463303 | 0.0657745 | 6.088526 | 2.992748 | 2.773933 | 228.1069 | 55.11302 | 47.34848 | 125.6454 | 243.636 | 248.835 | 46.70648 | 127.0677 | 5.199017 | -0.6420052 | 1.422317 | 167.6568 | 6.359145 | 2.755063 | 6.112837 | 3.020985 | 52.37734 | 51.50367 | 51.94051 | -0.01887027 | 0.02431037 | 0.02823713
2.49657 | 90 | 0.1971231 | 0.4009372 | 2.49657 | 0.2187457 | 0.5058336 | 0.2286238 | 0.4650079 | 0.07183479 | 0.06253028 | 0.1856633 | 0.700349 | 0.0001561817 | 8.843424e-09 | 3.742293e-08 | 0.001005203 | 0.3435134 | 0.001479122 | 0.9845225 | 0.004241239 | 6.18574 | 0.04262546 | -0.005226639 | #REF! | 0.004122487 | 0.01029811 | 0.00451332 | 6.126651 | 3.012203 | 2.769088 | 56.12547 | 232.187 | 232.187 | 56.12547 | 47.43133 | 128.6302 | 249.5753 | 0.700349 | 0.3435134 | 1.015721 | 6.18574 | 2.592433 | -0.005226639 | 253.7152 | 46.91409 | 129.8528 | 4.13996 | -0.5172371 | 1.222623 | 0.09586385 | 0.2187457 | 0.5058336 | 0.2286238 | 0.4650079 | 0.700349 | 0.3435134 | 1.015721 | 6.18574 | 2.589704 | -0.005226639 | 0.09313461 | 6.126651 | 3.012203 | 2.769088 | 232.187 | 56.12547 | 47.43133 | 128.6302 | 249.5753 | 253.657 | 46.92785 | 129.807 | 4.081702 | -0.5034769 | 1.17676 | 171.0903 | 6.40365 | 2.754352 | 6.146064 | 3.033608 | 52.92672 | 51.96152 | 52.44412 | -0.01473595 | 0.0194133 | 0.02140499
3.443544 | 120 | 0.1955214 | 0.3978699 | 3.443544 | 0.2165457 | 0.5052336 | 0.2267662 | 0.4614504 | 0.07030781 | 0.06730272 | 0.252966 | 0.6990349 | 0.0001527646 | 1.02655e-08 | 4.768843e-08 | 0.001007083 | 0.3415833 | 0.001476333 | 0.9789908 | 0.004233246 | 6.220692 | 0.04292922 | -0.007128001 | #REF! | 0.004134359 | 0.01041437 | 0.004558106 | 6.165247 | 3.029729 | 2.767175 | 57.10134 | 236.4502 | 236.4502 | 57.10134 | 47.63343 | 131.7154 | 255.386 | 0.6990349 | 0.3415833 | 1.02146 | 6.220692 | 3.566983 | -0.007128 | 258.8439 | 47.14325 | 132.7673 | 3.457894 | -0.490181 | 1.051832 | 0.1234385 | 0.2165457 | 0.5052336 | 0.2267662 | 0.4614504 | 0.6990658 | 0.3416285 | 1.021325 | 6.219868 | 3.541084 | -0.007083217 | 0.09754016 | 6.16552 | 3.029863 | 2.767297 | 236.4398 | 57.09882 | 47.63133 | 131.7096 | 255.3747 | 258.7885 | 47.14996 | 132.73 | 3.413768 | -0.4813699 | 1.02041 | 174.7495 | 6.45033 | 2.753278 | 6.180838 | 3.046726 | 53.50167 | 52.43394 | 52.96781 | -0.01389669 | 0.01559106 | 0.01699663
4.433563 | 150 | 0.1939667 | 0.3948553 | 4.433563 | 0.2147457 | 0.5052336 | 0.224963 | 0.4579541 | 0.06879389 | 0.06885666 | 0.3218226 | 0.6976955 | 0.0001498407 | 1.084084e-08 | 5.852927e-08 | 0.001009003 | 0.3396236 | 0.001473485 | 0.9733742 | 0.004225083 | 6.256586 | 0.04324187 | -0.009076958 | #REF! | 0.004141134 | 0.01052983 | 0.004603112 | 6.202758 | 3.047011 | 2.761873 | 58.08786 | 240.7172 | 240.7172 | 58.08786 | 47.72487 | 134.9045 | 261.4432 | 0.6976955 | 0.3396236 | 1.027354 | 6.256586 | 4.583552 | -0.009076958 | 264.1569 | 47.36505 | 135.7957 | 2.713746 | -0.3598268 | 0.891252 | 0.1499886 | 0.2147457 | 0.5052336 | 0.224963 | 0.4579541 | 0.697678 | 0.339598 | 1.027432 | 6.257058 | 4.59484 | -0.009102552 | 0.1612771 | 6.202602 | 3.046934 | 2.761803 | 240.7233 | 58.08932 | 47.72607 | 134.9079 | 261.4497 | 264.4337 | 47.37841 | 135.9551 | 2.983926 | -0.3476633 | 1.047183 | 178.7813 | 6.500897 | 2.751726 | 6.218418 | 3.060795 | 54.12277 | 52.93606 | 53.52942 | -0.01014707 | 0.01566026 | 0.01378408
5.122272 | 180 | 0.1929367 | 0.3928225 | 5.122272 | 0.2133457 | 0.5052336 | 0.2237684 | 0.4555964 | 0.06780717 | 0.04703918 | 0.3688618 | 0.6967835 | 0.0001476141 | 5.093532e-09 | 6.362281e-08 | 0.001010313 | 0.3382934 | 0.001471543 | 0.969562 | 0.004219516 | 6.281187 | 0.04345655 | -0.01041053 | #REF! | 0.004145757 | 0.01060771 | 0.004633929 | 6.227719 | 3.058775 | 2.758262 | 58.76744 | 243.6126 | 243.6126 | 58.76744 | 47.78734 | 137.0578 | 265.5728 | 0.6967835 | 0.3382934 | 1.031394 | 6.281187 | 5.289486 | -0.01041053 | 267.8251 | 47.50898 | 137.8921 | 2.252289 | -0.278359 | 0.8342946 | 0.1672145 | 0.2133457 | 0.5052336 | 0.2237684 | 0.4555964 | 0.6967508 | 0.3382458 | 1.031539 | 6.282072 | 5.313568 | -0.01045845 | 0.191296 | 6.227427 | 3.058631 | 2.758133 | 243.624 | 58.7702 | 47.78959 | 137.0642 | 265.5852 | 268.2616 | 47.52394 | 138.1475 | 2.676363 | -0.2656428 | 1.083237 | 181.5189 | 6.534733 | 2.750457 | 6.243511 | 3.070125 | 54.53719 | 53.26611 | 53.90165 | -0.007805829 | 0.01579191 | 0.0113497
5.767937 | 210 | 0.1919993 | 0.3909958 | 5.767937 | 0.2117457 | 0.5042336 | 0.2226812 | 0.4534779 | 0.06701311 | 0.04352433 | 0.4123862 | 0.6959417 | 0.0001454802 | 4.365051e-09 | 6.798786e-08 | 0.001011523 | 0.3370688 | 0.001469747 | 0.9660523 | 0.00421437 | 6.304007 | 0.04365598 | -0.01164601 | #REF! | 0.004158831 | 0.01067952 | 0.004662038 | 6.250565 | 3.069353 | 2.760394 | 59.38958 | 246.2948 | 246.2948 | 59.38958 | 48.03511 | 138.8701 | 269.0037 | 0.6959417 | 0.3370688 | 1.035141 | 6.304007 | 5.951041 | -0.01164601 | 271.2472 | 47.63654 | 139.8519 | 2.24349 | -0.3985681 | 0.9818044 | 0.1831043 | 0.2117457 | 0.5042336 | 0.2226812 | 0.4534779 | 0.6959928 | 0.337143 | 1.034913 | 6.302619 | 5.910012 | -0.01157094 | 0.142075 | 6.251023 | 3.069578 | 2.760596 | 246.2767 | 59.38522 | 48.03158 | 138.8599 | 268.984 | 271.4249 | 47.63853 | 139.9626 | 2.440916 | -0.3930487 | 1.102693 | 183.7833 | 6.562424 | 2.749278 | 6.264014 | 3.07771 | 54.87558 | 53.5325 | 54.20404 | -0.01111582 | 0.01344975 | 0.0083573
6.585778 | 240 | 0.1908442 | 0.3888547 | 6.585778 | 0.2107457 | 0.5042336 | 0.2213416 | 0.4509946 | 0.06593128 | 0.05436373 | 0.4667499 | 0.6948931 | 0.0001439385 | 6.806634e-09 | 7.479449e-08 | 0.001013031 | 0.3355476 | 0.001467507 | 0.9616922 | 0.00420795 | 6.332587 | 0.04390616 | -0.01319127 | #REF! | 0.004164171 | 0.01076923 | 0.004695689 | 6.278921 | 3.081603 | 2.756235 | 60.13601 | 249.6613 | 249.6613 | 60.13601 | 48.10759 | 141.4177 | 273.7182 | 0.6948931 | 0.3355476 | 1.039834 | 6.332587 | 6.788741 | -0.01319127 | 275.5596 | 47.78808 | 142.327 | 1.841455 | -0.3195083 | 0.9092862 | 0.202963 | 0.2107457 | 0.5042336 | 0.2213416 | 0.4509946 | 0.6949538 | 0.3356355 | 1.039561 | 6.330928 | 6.740671 | -0.01310164 | 0.1548931 | 6.27947 | 3.081872 | 2.756475 | 249.6395 | 60.13075 | 48.10339 | 141.4054 | 273.6942 | 275.8106 | 47.78897 | 142.4841 | 2.116359 | -0.3144134 | 1.078768 | 186.9263 | 6.600423 | 2.747452 | 6.292102 | 3.088044 | 55.33868 | 53.89236 | 54.61552 | -0.008782471 | 0.01318093 | 0.006440774
7.274487 | 270 | 0.1898988 | 0.3872428 | 7.274487 | 0.2091457 | 0.5046336 | 0.220245 | 0.4491251 | 0.06502215 | 0.04509439 | 0.5118443 | 0.6940258 | 0.0001413764 | 4.699431e-09 | 7.949392e-08 | 0.001014281 | 0.3342926 | 0.001465651 | 0.9580955 | 0.00420263 | 6.35636 | 0.04411458 | -0.01447483 | #REF! | 0.004165064 | 0.01084369 | 0.004721719 | 6.302306 | 3.090567 | 2.750612 | 60.71345 | 252.4687 | 252.4687 | 60.71345 | 48.09138 | 143.6638 | 277.7128 | 0.6940258 | 0.3342926 | 1.043737 | 6.35636 | 7.493287 | -0.01447483 | 279.169 | 47.90708 | 144.4033 | 1.456172 | -0.1843049 | 0.7394796 | 0.2188003 | 0.2091457 | 0.5046336 | 0.220245 | 0.4491251 | 0.6940762 | 0.3343655 | 1.04351 | 6.354975 | 7.454421 | -0.0144001 | 0.1799337 | 6.302764 | 3.090792 | 2.750812 | 252.4503 | 60.70904 | 48.08789 | 143.6534 | 277.6926 | 279.5612 | 47.90991 | 144.6451 | 1.868595 | -0.1779792 | 0.9917372 | 189.6172 | 6.632566 | 2.745717 | 6.315817 | 3.096717 | 55.72916 | 54.19139 | 54.96028 | -0.004895466 | 0.0135107 | 0.006149291
7.834063 | 300 | 0.1891509 | 0.3860701 | 7.834063 | 0.2081457 | 0.5038336 | 0.2193776 | 0.447765 | 0.06440776 | 0.03621293 | 0.5480572 | 0.6933308 | 0.0001401557 | 3.048208e-09 | 8.254213e-08 | 0.001015282 | 0.3332894 | 0.001464162 | 0.9552202 | 0.004198362 | 6.375494 | 0.04428255 | -0.01550674 | #REF! | 0.004175682 | 0.01090326 | 0.00474116 | 6.32089 | 3.096851 | 2.752221 | 61.14409 | 254.7242 | 254.7242 | 61.14409 | 48.29258 | 145.2875 | 280.4272 | 0.6933308 | 0.3332894 | 1.046879 | 6.375494 | 8.065474 | -0.01550674 | 282.0887 | 47.99814 | 146.086 | 1.661507 | -0.2944451 | 0.7984991 | 0.231411 | 0.2081457 | 0.5038336 | 0.2193776 | 0.447765 | 0.6934831 | 0.333509 | 1.04619 | 6.371295 | 7.943094 | -0.01528039 | 0.1090311 | 6.322278 | 3.097531 | 2.752826 | 254.6683 | 61.13067 | 48.28198 | 145.2556 | 280.3657 | 282.1198 | 47.98835 | 146.1217 | 1.754182 | -0.2936265 | 0.8661116 | 191.4544 | 6.654309 | 2.744442 | 6.331836 | 3.102548 | 55.99263 | 54.39078 | 55.19171 | -0.007778961 | 0.01094674 | 0.005696532
8.522772 | 330 | 0.1882588 | 0.3847769 | 8.522772 | 0.2073457 | 0.5040336 | 0.2183429 | 0.4462651 | 0.06358233 | 0.04407395 | 0.5921312 | 0.6924868 | 0.0001389084 | 4.524156e-09 | 8.706629e-08 | 0.0010165 | 0.3320737 | 0.001462351 | 0.9517361 | 0.004193171 | 6.398832 | 0.0444877 | -0.01676406 | #REF! | 0.004178228 | 0.01097516 | 0.00476318 | 6.343112 | 3.103477 | 2.74778 | 61.63082 | 257.4575 | 257.4575 | 61.63082 | 48.31308 | 147.5136 | 284.0929 | 0.6924868 | 0.3320737 | 1.050711 | 6.398832 | 8.769619 | -0.01676406 | 285.668 | 48.10345 | 148.1526 | 1.575048 | -0.2096228 | 0.639052 | 0.2468471 | 0.2073457 | 0.5040336 | 0.2183429 | 0.4462651 | 0.6926821 | 0.3323548 | 1.049823 | 6.393421 | 8.611166 | -0.01647268 | 0.08839381 | 6.344901 | 3.104353 | 2.748555 | 257.3849 | 61.61344 | 48.29945 | 147.472 | 284.0128 | 285.6058 | 48.08996 | 148.1367 | 1.592978 | -0.2094895 | 0.6647113 | 193.9597 | 6.683699 | 2.742588 | 6.353459 | 3.110383 | 56.3478 | 54.65644 | 55.50212 | -0.005192138 | 0.01034742 | 0.006905631
9.125392 | 360 | 0.1875057 | 0.3837437 | 9.125392 | 0.2063457 | 0.5044336 | 0.2174696 | 0.4450668 | 0.06287418 | 0.03810262 | 0.6302338 | 0.6917588 | 0.0001373217 | 3.400095e-09 | 9.046638e-08 | 0.00101755 | 0.3310276 | 0.001460786 | 0.9487378 | 0.004188687 | 6.419055 | 0.04466569 | -0.01785227 | #REF! | 0.004178413 | 0.01103658 | 0.004781187 | 6.361891 | 3.108562 | 2.742715 | 62.02834 | 259.8026 | 259.8026 | 62.02834 | 48.28725 | 149.4871 | 287.2848 | 0.6917588 | 0.3310276 | 1.054032 | 6.419055 | 9.385267 | -0.01785227 | 288.7851 | 48.18953 | 149.9557 | 1.500272 | -0.09771649 | 0.468689 | 0.2598743 | 0.2063457 | 0.5044336 | 0.2174696 | 0.4450668 | 0.6919892 | 0.3313584 | 1.05298 | 6.412646 | 9.196813 | -0.01750752 | 0.07142065 | 6.36401 | 3.109597 | 2.743628 | 259.7162 | 62.00769 | 48.27117 | 149.4373 | 287.1892 | 288.6506 | 48.17377 | 149.8995 | 1.461388 | -0.09739796 | 0.4622355 | 196.1499 | 6.709151 | 2.740859 | 6.372157 | 3.117125 | 56.65447 | 54.88284 | 55.76865 | -0.001855951 | 0.01026617 | 0.00856338
9.555835 | 390 | 0.1869829 | 0.3830339 | 9.555835 | 0.2055457 | 0.5038336 | 0.2168632 | 0.4442436 | 0.06245824 | 0.02697423 | 0.657208 | 0.6912444 | 0.000136359 | 1.71049e-09 | 9.217687e-08 | 0.001018293 | 0.3302896 | 0.001459679 | 0.9466227 | 0.004185514 | 6.433397 | 0.04479205 | -0.01862334 | #REF! | 0.004186362 | 0.01107963 | 0.004793698 | 6.374934 | 3.112006 | 2.743939 | 62.30477 | 261.4519 | 261.4519 | 62.30477 | 48.43834 | 150.7088 | 289.1848 | 0.6912444 | 0.3302896 | 1.056387 | 6.433397 | 9.824999 | -0.01862334 | 291.0046 | 48.24763 | 151.2416 | 1.819889 | -0.1907109 | 0.5328038 | 0.2691643 | 0.2055457 | 0.5038336 | 0.2168632 | 0.4442436 | 0.6915804 | 0.3307714 | 1.054848 | 6.424025 | 9.545724 | -0.01811955 | -0.01011144 | 6.378033 | 3.113519 | 2.745273 | 261.3249 | 62.2745 | 48.41481 | 150.6356 | 289.0443 | 290.4597 | 48.2214 | 150.9483 | 1.415437 | -0.1934131 | 0.3126998 | 197.4521 | 6.72418 | 2.739784 | 6.383185 | 3.121087 | 56.83513 | 55.01486 | 55.92499 | -0.004155361 | 0.008251116 | 0.009080904
10.11541 | 420 | 0.1863179 | 0.3821092 | 10.11541 | 0.2047457 | 0.5032336 | 0.2160919 | 0.4431711 | 0.06191863 | 0.03479915 | 0.6920072 | 0.6905819 | 0.0001354019 | 2.838746e-09 | 9.501562e-08 | 0.00101925 | 0.3293408 | 0.001458252 | 0.9439034 | 0.004181423 | 6.451931 | 0.0449555 | -0.01961894 | #REF! | 0.004195093 | 0.01113485 | 0.004810029 | 6.391557 | 3.116547 | 2.744578 | 62.66675 | 263.5743 | 263.5743 | 62.66675 | 48.6005 | 152.307 | 291.7068 | 0.6905819 | 0.3293408 | 1.05943 | 6.451931 | 10.39709 | -0.01961894 | 293.8838 | 48.31907 | 152.9119 | 2.177042 | -0.281432 | 0.6049013 | 0.2816778 | 0.2047457 | 0.5032336 | 0.2160919 | 0.4431711 | 0.6910428 | 0.3300007 | 1.057312 | 6.43903 | 10.00838 | -0.01892601 | -0.1070316 | 6.395823 | 3.118627 | 2.746409 | 263.3985 | 62.62495 | 48.56808 | 152.2055 | 291.5122 | 292.8531 | 48.28193 | 152.3372 | 1.340894 | -0.2861548 | 0.1317409 | 199.1758 | 6.743956 | 2.738307 | 6.397683 | 3.126279 | 57.07234 | 55.18668 | 56.12951 | -0.006270828 | 0.006126333 | 0.009731654
10.63194 | 450 | 0.1857101 | 0.38122 | 10.63194 | 0.2039457 | 0.5044336 | 0.2153871 | 0.4421398 | 0.06129088 | 0.0318208 | 0.723828 | 0.6899772 | 0.0001339019 | 2.372719e-09 | 9.738834e-08 | 0.001020124 | 0.3284764 | 0.001456947 | 0.9414259 | 0.004177684 | 6.46891 | 0.0451054 | -0.02053016 | #REF! | 0.004187541 | 0.01118572 | 0.004825629 | 6.406858 | 3.121081 | 2.735651 | 63.01461 | 265.5347 | 265.5347 | 63.01461 | 48.41194 | 154.1082 | 294.7401 | 0.6899772 | 0.3284764 | 1.062218 | 6.46891 | 10.92497 | -0.02053016 | 296.5322 | 48.38086 | 154.4507 | 1.792085 | -0.03107168 | 0.3425412 | 0.2930258 | 0.2039457 | 0.5044336 | 0.2153871 | 0.4421398 | 0.6899772 | 0.3284764 | 1.062218 | 6.46891 | 10.9385 | -0.02053016 | 0.3065566 | 6.406858 | 3.121081 | 2.735651 | 265.5347 | 63.01461 | 48.41194 | 154.1082 | 294.7401 | 297.6462 | 48.39471 | 155.1237 | 2.906123 | -0.01722627 | 1.015536 | 202.6312 | 6.7832 | 2.735164 | 6.426406 | 3.136508 | 57.54132 | 55.52101 | 56.53117 | -0.0004867523 | 0.01954737 | 0.01542662
10.93325 | 480 | 0.1853528 | 0.3806745 | 10.93325 | 0.2033457 | 0.5052336 | 0.2149726 | 0.4415072 | 0.06091833 | 0.01841144 | 0.7422394 | 0.6896278 | 0.0001328255 | 7.919066e-10 | 9.818024e-08 | 0.001020629 | 0.3279776 | 0.001456192 | 0.9399964 | 0.004175521 | 6.478748 | 0.04519232 | -0.02105775 | #REF! | 0.004182256 | 0.01121577 | 0.004835114 | 6.41596 | 3.123971 | 2.729936 | 63.22735 | 266.6947 | 266.6947 | 63.22735 | 48.2832 | 155.1841 | 296.583 | 0.6896278 | 0.3279776 | 1.063834 | 6.478748 | 11.23248 | -0.02105775 | 298.0713 | 48.41506 | 155.3461 | 1.488368 | 0.131867 | 0.1619641 | 0.2992291 | 0.2033457 | 0.5052336 | 0.2149726 | 0.4415072 | 0.6896278 | 0.3279776 | 1.063834 | 6.478748 | 11.24728 | -0.02105775 | 0.314032 | 6.41596 | 3.123971 | 2.729936 | 266.6947 | 63.22735 | 48.2832 | 155.1841 | 296.583 | 299.2321 | 48.42956 | 156.0472 | 2.649097 | 0.1463632 | 0.8630458 | 203.7755 | 6.796081 | 2.734071 | 6.435819 | 3.139844 | 57.69472 | 55.62877 | 56.66174 | 0.004134562 | 0.01985929 | 0.01587295
11.14847 | 510 | 0.1850936 | 0.3802705 | 11.14847 | 0.2023457 | 0.5056336 | 0.214672 | 0.4410387 | 0.0606637 | 0.01308353 | 0.7553229 | 0.6893797 | 0.000131331 | 3.973265e-10 | 9.857757e-08 | 0.001020988 | 0.3276238 | 0.001455656 | 0.9389824 | 0.004173985 | 6.485745 | 0.04525416 | -0.02143284 | #REF! | 0.004179998 | 0.01123761 | 0.004842097 | 6.422632 | 3.126164 | 2.726795 | 63.38456 | 267.5383 | 267.5383 | 63.38456 | 48.22418 | 155.9296 | 297.8591 | 0.6893797 | 0.3276238 | 1.064983 | 6.485745 | 11.45194 | -0.02143284 | 299.1681 | 48.43866 | 155.9846 | 1.309082 | 0.2144821 | 0.05499517 | 0.3034644 | 0.2023457 | 0.5056336 | 0.214672 | 0.4410387 | 0.6893797 | 0.3276238 | 1.064983 | 6.485745 | 11.46768 | -0.02143284 | 0.3192027 | 6.422632 | 3.126164 | 2.726795 | 267.5383 | 63.38456 | 48.22418 | 155.9296 | 297.8591 | 300.3623 | 48.45365 | 156.7057 | 2.503272 | 0.2294692 | 0.7761851 | 204.5913 | 6.80523 | 2.733275 | 6.442501 | 3.142207 | 57.80351 | 55.70471 | 56.75411 | 0.006479872 | 0.01986872 | 0.01604224
11.53587 | 540 | 0.1846125 | 0.3795127 | 11.53587 | 0.2017457 | 0.5052336 | 0.214114 | 0.4401597 | 0.06027975 | 0.02342667 | 0.7787496 | 0.6889359 | 0.0001306269 | 1.268219e-09 | 9.984579e-08 | 0.00102163 | 0.3269915 | 0.001454697 | 0.9371703 | 0.004171235 | 6.498285 | 0.04536508 | -0.02210478 | #REF! | 0.004185803 | 0.01127824 | 0.004855117 | 6.435226 | 3.130391 | 2.727197 | 63.67895 | 269.1079 | 269.1079 | 63.67895 | 48.33168 | 157.0973 | 299.8024 | 0.6889359 | 0.3269915 | 1.067042 | 6.498285 | 11.84683 | -0.02210478 | 301.1384 | 48.47945 | 157.1324 | 1.335913 | 0.1477729 | 0.03517406 | 0.3109529 | 0.2017457 | 0.5052336 | 0.214114 | 0.4401597 | 0.6889359 | 0.3269915 | 1.067042 | 6.498285 | 11.8643 | -0.02210478 | 0.3284317 | 6.435226 | 3.130391 | 2.727197 | 269.1079 | 63.67895 | 48.33168 | 157.0973 | 299.8024 | 302.393 | 48.49538 | 157.8899 | 2.590605 | 0.1636988 | 0.7926792 | 206.0576 | 6.821604 | 2.731812 | 6.454451 | 3.146422 | 57.99785 | 55.83933 | 56.91859 | 0.004614588 | 0.01922449 | 0.01603117
12.0524 | 570 | 0.1839215 | 0.3784513 | 12.0524 | 0.2009457 | 0.5058336 | 0.2133125 | 0.4389287 | 0.05964482 | 0.03097242 | 0.809722 | 0.6883501 | 0.0001293764 | 2.213502e-09 | 1.020593e-07 | 0.001022477 | 0.3261581 | 0.001453429 | 0.9347816 | 0.0041676 | 6.51489 | 0.04551207 | -0.02299381 | #REF! | 0.00418351 | 0.01133668 | 0.004873241 | 6.453912 | 3.136501 | 2.721646 | 64.09112 | 271.3646 | 271.3646 | 64.09112 | 48.25813 | 159.0153 | 303.0306 | 0.6883501 | 0.3261581 | 1.069769 | 6.51489 | 12.37274 | -0.02299381 | 303.7557 | 48.53047 | 158.6593 | 0.725126 | 0.272341 | -0.35605 | 0.3203373 | 0.2009457 | 0.5058336 | 0.2133125 | 0.4389287 | 0.6883501 | 0.3261581 | 1.069769 | 6.51489 | 12.39265 | -0.02299381 | 0.3402479 | 6.453912 | 3.136501 | 2.721646 | 271.3646 | 64.09112 | 48.25813 | 159.0153 | 303.0306 | 305.0915 | 48.54775 | 159.4654 | 2.060976 | 0.289627 | 0.4500838 | 208.0074 | 6.843236 | 2.729801 | 6.470221 | 3.151964 | 58.25388 | 56.01461 | 57.13425 | 0.008154927 | 0.01630919 | 0.01546351
12.31067 | 600 | 0.1835436 | 0.3779101 | 12.31067 | 0.2003457 | 0.5070336 | 0.2128743 | 0.438301 | 0.05923773 | 0.01535165 | 0.8250737 | 0.6880601 | 0.0001282461 | 5.453667e-10 | 1.026047e-07 | 0.001022897 | 0.325746 | 0.0014528 | 0.9336007 | 0.004165799 | 6.523131 | 0.04558507 | -0.02343475 | #REF! | 0.00417444 | 0.01136865 | 0.004882475 | 6.464474 | 3.13967 | 2.714061 | 64.30193 | 272.5979 | 272.5979 | 64.30193 | 48.05021 | 160.2457 | 305.1013 | 0.6880601 | 0.325746 | 1.071122 | 6.523131 | 12.63504 | -0.02343475 | 305.0583 | 48.55451 | 159.4199 | -0.04304723 | 0.5042935 | -0.8257959 | 0.3243697 | 0.2003457 | 0.5070336 | 0.2128743 | 0.438301 | 0.6880601 | 0.325746 | 1.071122 | 6.523131 | 12.65621 | -0.02343475 | 0.3455414 | 6.464474 | 3.13967 | 2.714061 | 272.5979 | 64.30193 | 48.05021 | 160.2457 | 305.1013 | 306.4348 | 48.57252 | 160.2504 | 1.333526 | 0.5223043 | 0.004702719 | 208.9786 | 6.853951 | 2.728772 | 6.478025 | 3.154698 | 58.38039 | 56.10034 | 57.24037 | 0.01471101 | 0.01355104 | 0.01502851
12.48285 | 630 | 0.1832756 | 0.377551 | 12.48285 | 0.1997457 | 0.5068336 | 0.2125635 | 0.4378845 | 0.05902624 | 0.01018118 | 0.8352549 | 0.6878679 | 0.0001275068 | 1.204919e-10 | 1.027251e-07 | 0.001023175 | 0.3254732 | 0.001452383 | 0.9328186 | 0.004164605 | 6.5286 | 0.04563354 | -0.02372728 | #REF! | 0.00417718 | 0.01139132 | 0.004888616 | 6.472117 | 3.141778 | 2.714374 | 64.4423 | 273.472 | 273.472 | 64.4423 | 48.10158 | 160.9281 | 306.1534 | 0.6878679 | 0.3254732 | 1.07202 | 6.5286 | 12.80959 | -0.02372728 | 305.9241 | 48.56999 | 159.9258 | -0.229345 | 0.4684131 | -1.002263 | 0.3267441 | 0.1997457 | 0.5068336 | 0.2125635 | 0.4378845 | 0.6878679 | 0.3254732 | 1.07202 | 6.5286 | 12.83162 | -0.02372728 | 0.3487726 | 6.472117 | 3.141778 | 2.714374 | 273.472 | 64.4423 | 48.10158 | 160.9281 | 306.1534 | 307.3278 | 48.5885 | 160.7726 | 1.174418 | 0.4869232 | -0.1555089 | 209.6243 | 6.861055 | 2.728078 | 6.483196 | 3.156507 | 58.46415 | 56.15677 | 57.31046 | 0.01370395 | 0.01107869 | 0.01472872
|  |  |  | 8.010993 | 0.1001273 | [6 empty] | 0.1420455 | [8 empty] | 0.6568144 | [20 empty] | KS0 | 161.3264 | K'S0 | 3.81446 | [10 empty] | C11 | 239.5104 |  |  | C11a | -461.3073
[32 empty] | %uncert min | [9 empty] | C11 | 239.8936 |  |  | C11a | -525.3909 | [8 empty] | C12 | 121.7914 |  |  | C12a | 168.1482
| v111 | [30 empty] | %uncert max | [9 empty] | C12 | 122.0428 |  |  | C12a | 127.9992 | [8 empty] | C44 | 46.24313 |  |  | C44a | -667.6798
Width then radius | 2.34 | [7 empty] | D | K | I | L term | rho term | Int term | [8 empty] | 6.179286 | [12 empty] | 705 | [5 empty] | C44 | 46.22189 |  |  | C44a | -666.6587 | [8 empty] | C11' | 5.515592
Length initial | 0.623 | 0.607 | [6 empty] | 36.21961728 | 1.016974 | sum cook | 1 | 1343.653 | -0.0197669 | [21 empty] | 330 | [5 empty] | C11' | 5.384119 | [12 empty] | C12' | 3.112818
alpha thermal expansion | 4.6e-05 |  |  |  | Value | VP100 or 110 or VS110 | bench |  | 36.23 |  |  | 1.000287 | 3.313455e-05 | -0.01975557 | [21 empty] | 705 | [5 empty] | C12' | 3.02963 | [12 empty] | C44' | 0.2879677
density OG | 6.09 |  |  | C11 | 231 | 6.158818 | 0.2312132 |  | 36.34484 |  |  | 1.003422 | 0.0003969154 | -0.01963093 | [21 empty] | 972 | [5 empty] | C44' | 0.291074 | [12 empty] | All sumsq | 62.54841
Gamma gruneisen | 1.23 |  |  | C12 VP | 120 | 5.939855 | 0.2397365 |  | 36.40843 |  |  | 1.005132 | 0.000596391 | -0.01956241 | [21 empty] | 267 | [5 empty] | All sumsq | 58.85235 | [12 empty] | FSP | 0.185032
T temp K | 300 |  |  | C12 VS | 120 | 2.907063 | 0.4898415 |  | 36.47688 |  |  | 1.006953 | 0.0008095355 | -0.01948907 | [27 empty] | FSP | 0.5221001 | [12 empty] | C11 | 53.20109
>scalar> | 0.0358538 | 1.016974 |  | C44 | 43.4 | 2.669539 | 0.5334255 |  | 36.5469 |  |  | 1.008795 | 0.001025946 | -0.01941446 | [27 empty] | C11 | 50.4826 | [12 empty] | C12 | 8.195235
|  | 28.36446732 | [6 empty] | 36.59474 |  |  | 1.010041 | 0.001172831 | -0.01936373 | [27 empty] | C12 | 6.849742 | [12 empty] | C44 | 0.9670545
| V100 | [7 empty] | 36.639 |  |  | 1.011184 | 0.001308055 | -0.01931697 | [27 empty] | C44 | 0.9979096 | [12 empty] | KS0 | 161.031
Width then radius | 2.34 | 1.17 | [6 empty] | 36.69429 |  |  | 1.012601 | 0.001476034 | -0.01925881 | [41 empty] | K'S0 | 3.913743
Length initial | 0.704 | mm | 0.704 | [5 empty] | 36.74015 |  |  | 1.013766 | 0.001614601 | -0.01921076
alpha thermal expansion | 4.6e-05 | m/m C | [6 empty] | 36.77698 |  |  | 1.014696 | 0.001725373 | -0.0191723
density OG | 6.09 | g/cm^3 | [6 empty] | 36.8218 |  |  | 1.015819 | 0.001859589 | -0.01912566
Gamma gruneisen | 1.23 | [7 empty] | 36.86055 |  |  | 1.016783 | 0.001975091 | -0.01908547
T temp K | 300 | [7 empty] | 36.88798 |  |  | 1.017462 | 0.002056564 | -0.01905709
>scalar> | 0.02807799 | 1.016974 | [6 empty] | 36.92337 |  |  | 1.018333 | 0.00216131 | -0.01902058
|  | 36.21961728 | [6 empty] | 36.95573 |  |  | 1.019125 | 0.002256736 | -0.01898728
delta C11 | 3 | [7 empty] | 36.97446 |  |  | 1.019582 | 0.002311796 | -0.01896805
delta C12/C44 | 1 | [7 empty] | 36.98776 |  |  | 1.019905 | 0.002350854 | -0.01895441
[9 empty] | 37.01159 |  |  | 1.020482 | 0.002420647 | -0.01893002 | [52 empty] | scaler: | 1.016974
K | 151.14 | [7 empty] | 37.04308 |  |  | 1.021242 | 0.002512643 | -0.01889784 | [52 empty] | density | 6.07
K' | 3.47 | [7 empty] | 37.0587 |  |  | 1.021617 | 0.002558124 | -0.01888192 | [52 empty] | L0 | 1.02
[9 empty] | 37.06905 |  |  | 1.021865 | 0.002588244 | -0.01887137
| Ratio 0.71/ 0.623 | [43 empty] | C11 | 246.3687 | C11' | 5.434182
| 1.130016 |  |  | Value | VP100 or 110 or VS110 | Travel time | correction | Bench correct | predited measured time | [35 empty] | C12 | 125.6171 | C12' | 3.090517
|  |  | C11 | 235 | 6.211912 | 0.229237 | 0.002342795 | -0.01265814 | 0.2268942 | [35 empty] | C44 | 42.35151 | C44' | 0.2263725
|  |  | C12 VP | 120 | 5.950903 | 0.2040027 | 0.001988225 | -0.01266508 | 0.2020144
|  |  | C12 VS | 120 | 2.940758 | 0.4128188 | -0.0004613308 | -0.0125 | 0.4132801
|  |  | C44 | 43 | 2.657208 | 0.5359008 | -0.0003520267 | -0.0125 | 0.5362528
[12 empty] | Pressure (GPa) | Density | C11 | C44 | C12 | GV | GR | GH | Bulk mod
[12 empty] | 0 | 6.09 | 231.75 | 44.88 | 118.9 | 49.82757 | 49.12628 | 49.47693 | 155.5144
[12 empty] | 2.49657 | 6.183555 | 253.82 | 47.35 | 130.76 | 53.02285 | 52.15929 | 52.59107 | 169.4081
[12 empty] | 3.443544 | 6.21762 | 259.48 | 47.55 | 132.75 | 53.87816 | 52.8256 | 53.35188 | 173.4001
[12 empty] | 4.433563 | 6.252686 | 264.35 | 47.64 | 135.77 | 54.29932 | 53.14529 | 53.72231 | 176.6672
[12 empty] | 5.122272 | 6.27675 | 268.17 | 47.7 | 137.56 | 54.74366 | 53.46703 | 54.10534 | 179.8941
[12 empty] | 5.767937 | 6.299003 | 272.57 | 47.95 | 139.48 | 55.38469 | 53.98093 | 54.68281 | 182.9144
[12 empty] | 6.585778 | 6.326811 | 275.56 | 48.02 | 142.68 | 55.38725 | 54.00828 | 54.69777 | 186.3064
[12 empty] | 7.274487 | 6.349827 | 280.14 | 48 | 145.84 | 55.65948 | 54.18021 | 54.91985 | 190.896
[12 empty] | 7.834063 | 6.368256 | 283.11 | 48.2 | 147.26 | 56.09002 | 54.53424 | 55.31213 | 193.0512
[12 empty] | 8.522772 | 6.390772 | 285.64 | 48.22 | 149.14 | 56.22976 | 54.63114 | 55.43045 | 194.9804
[12 empty] | 9.125392 | 6.410259 | 288.7 | 48.19 | 151.86 | 56.28309 | 54.65458 | 55.46883 | 198.6334
[12 empty] | 9.555835 | 6.424047 | 291.17 | 48.34 | 152.44 | 56.74896 | 55.00859 | 55.87877 | 199.7556
[12 empty] | 10.11541 | 6.441861 | 293.72 | 48.5 | 154.21 | 57.00052 | 55.23068 | 56.1156 | 202.0764
[12 empty] | 10.63194 | 6.458164 | 296.28 | 48.31 | 156.24 | 56.99324 | 55.14919 | 56.07122 | 204.2926
[12 empty] | 10.93325 | 6.467594 | 298.17 | 48.18 | 157.64 | 57.01414 | 55.10872 | 56.06143 | 206.3523
[12 empty] | 11.14847 | 6.474254 | 301.23 | 48.12 | 159.99 | 57.12128 | 55.14935 | 56.13531 | 209.4917
[12 empty] | 11.53587 | 6.486134 | 303.21 | 48.23 | 160.83 | 57.4119 | 55.37076 | 56.39133 | 210.7194
[12 empty] | 12.0524 | 6.501814 | 305.88 | 48.15 | 164.52 | 57.16229 | 55.18707 | 56.17468 | 214.6959
[12 empty] | 12.31067 | 6.509544 | 307.84 | 47.94 | 166.81 | 56.97075 | 54.98219 | 55.97647 | 217.5623
[12 empty] | 12.48285 | 6.514653 | 309.77 | 47.99 | 167.4 | 57.26905 | 55.18409 | 56.22657 | 218.8204

## Global Min
GLOBAL MINIMIZATION (live consistency objective)
Values pulled live from the 4 FS sheets. Point Solver at E13/E14/E15/E16. See notes col S.
Quantity | NoVs111 FS | NoVp111 FS | NoVs100 FS | NoVp100 FS | NoVs111 CK | NoVp111 CK | NoVs100 CK | NoVp100 CK | weight | FS mean | CK mean | All mean | within-FS SS | within-CK SS | CKvsFS | ALL SS | HOW TO USE:
C11 | 239.5104 | 239.5104 | 239.5104 | 239.5104 | 239.8936 | 239.8936 | 239.8936 | 239.8936 | 1 | 239.5104 | 239.8936 | 239.702 | 0 | 0 | 0.1468592 | 0.2937185 | 1) weights J4:J9 pick which constants count (default C11/C12/C44=1, derivs=0).
C12 | 121.7914 | 121.7914 | 121.7914 | 121.7914 | 122.0428 | 122.0428 | 122.0428 | 122.0428 | 1 | 121.7914 | 122.0428 | 121.9171 | 0 | 0 | 0.06321998 | 0.12644 | 2) D11=0 uses raw GPa^2; D11=1 normalizes each by mean^2 so all count equally.
C44 | 46.24313 | 46.24313 | 46.24313 | 46.24313 | 46.22189 | 46.22189 | 46.22189 | 46.22189 | 1 | 46.24313 | 46.22189 | 46.23251 | 0 | 0 | 0.0004510158 | 0.0009020316 | 3) Data > Solver: Set Objective = E13 (or E14/E15/E16), To: Min.
C11' | 5.515592 | 5.515592 | 5.515592 | 5.515592 | 5.384119 | 5.384119 | 5.384119 | 5.384119 | 0 | 5.515592 | 5.384119 | 5.449856 | 0 | 0 | 0 | 0 | 4) By Changing Cells = your SHARED physical inputs (see guide): repoint them
C12' | 3.112818 | 3.112818 | 3.112818 | 3.112818 | 3.02963 | 3.02963 | 3.02963 | 3.02963 | 0 | 3.112818 | 3.02963 | 3.071224 | 0 | 0 | 0 | 0 | to one master first, else Solver only affects one sheet.
C44' | 0.2879677 | 0.2879677 | 0.2879677 | 0.2879677 | 0.291074 | 0.291074 | 0.291074 | 0.291074 | 0 | 0.2879677 | 0.291074 | 0.2895209 | 0 | 0 | 0 | 0 | 5) Re-run the per-combo Solvers after, then re-read these objectives.
Normalize? 1=relative, 0=absolute (raw GPa^2) |  |  | 0 | [7 empty] | CK | FS | FS CK |  |  |  | Between = ALL - (withinFS+withinCK); minimizing E16 drives full agreement.
[10 empty] | C11 | 239.8936 | 239.5104 | 239.5104
Objective: WITHIN-FS spread (make 4 FS agree) |  |  |  | 0 | [5 empty] | C12 | 122.0428 | 121.7914 | 121.7914
Objective: WITHIN-CK spread (make 4 Cook agree) |  |  |  | 0 | [5 empty] | C44 | 46.22189 | 46.24313 | 46.24313 |  |  |  | JOINT FIT (rigorous): repoint all 4 FS param blocks to ONE shared 6-cell
Objective: CK vs FS (between-method means) |  |  |  | 0.2105302 | [5 empty] | C11' | 5.384119 | 5.515592 | 5.515592 |  |  |  | set, then Solver: min B24 by changing those 6 shared Cij. Same for CK (C24).
Objective: ALL 8 (total spread CK+FS) |  |  |  | 0.4210605 | [5 empty] | C12' | 3.02963 | 3.112818 | 3.112818 |  |  |  | Grand joint fit: min B25. Variables here are Cij (inherent to a joint fit).
[10 empty] | C44' | 0.291074 | 0.2879677 | 0.2879677
JOINT-FIT objective (Deliverable B) - per-combo data-misfit totals (live)
combo | FS misfit | CK misfit
NoVs111 | 45.25506 | 48.49616
NoVp111 | 58.02377 | 63.27072
NoVs100 | 21.63873 | 24.25876 | [8 empty] | CK | FS | FS CK | <--- note: this is from the other document as it had to average everything out
NoVp100 | 62.54841 | 58.85235 | [7 empty] | C11 | 239.8936 | 239.5104 | 239.7396 | this may not be useful or physically accurate
SUM = joint objective | 187.466 | 194.878 | [7 empty] | C12 | 122.0428 | 121.7914 | 121.9408
Joint ALL (FS+CK) | 382.344 | [8 empty] | C44 | 46.22189 | 46.24313 | 46.23258
[10 empty] | C11' | 5.384119 | 5.515592 | 5.443518
[10 empty] | C12' | 3.02963 | 3.112818 | 3.067213
[10 empty] | C44' | 0.291074 | 0.2879677 | 0.2895672