## Summary
SIMPLIFIED VANADIUM Cij Cij' SUMMARY (all fits live-linked; edit Inputs, re-run each sheet's Solver)
| No Vs111 FS | No Vs111 CK | No Vp111 FS | No Vp111 CK | No Vs100 FS | No Vs100 CK | No Vp100 FS | No Vp100 CK | GLOBAL FS | GLOBAL CK | Katahara 1979 | Lenkkeri 1978 | Greiner 1979
C11_0 (GPa) | 240.9604 | 240.7179 | 240.8332 | 241.0894 | 240.8487 | 240.9722 | 229.3689 | 229.5456 | 239.4993 | 238.8561 | 230.9 | 235.7 | 235.89
C12_0 (GPa) | 112.0657 | 111.9208 | 128.7415 | 128.9056 | 123.2038 | 123.2642 | 117.4342 | 117.5164 | 121.2404 | 121.7523 | 120.02 | 126.5 | 120.76
C44_0 (GPa) | 46.81908 | 46.78934 | 46.76163 | 46.76004 | 41.22612 | 41.19674 | 46.81659 | 46.78954 | 45.46439 | 45.19651 | 43.36 | 43.6 | 46.55
C11' | 5.441971 | 5.394335 | 5.38016 | 5.286282 | 5.399181 | 5.32019 | 5.962395 | 5.854187 | 5.516119 | 5.329709 | 5.65
C12' | 3.477114 | 3.439609 | 2.736393 | 2.682999 | 2.9762 | 2.931496 | 3.268427 | 3.208242 | 3.093802 | 2.86586 | 3.566
C44' | 0.2517187 | 0.255884 | 0.2569397 | 0.2580627 | 0.4844335 | 0.4853197 | 0.2514005 | 0.2558566 | 0.307003 | 0.3404298 | 0.185
K0 (GPa) | 155.0306 | 154.8532 | 166.1054 | 166.3002 | 162.4188 | 162.5002 | 154.7458 | 154.8595 | 160.6601 | 160.7869 | 156.98 | 162.9 | 159.1367
K0' | 4.132067 | 4.091184 | 3.617648 | 3.55076 | 3.783861 | 3.727727 | 4.166416 | 4.090223 | 3.901241 | 3.687143
G Hill 0 (GPa) | 53.22066 | 53.18424 | 50.27768 | 50.29321 | 47.54713 | 47.53724 | 50.28481 | 50.2844 | 50.51284 | 50.13641
total misfit | 2.328486 | 3.558299 | 1.769324 | 5.264865 | 1.262722 | 3.617998 | 0.6323847 | 2.760817 | 1452.062 | 1835.676

## Inputs
INPUTS - paste raw measured data here (100 block cols A-D, 111 block cols F-I). Constants at cols L-M.
Oil bar | SBR 100 (S buffer) | 2TP 100 (raw) | 2TS 100 (raw) | Oil bar | SBR 111 (S buffer) | 2TP 111 (raw) | 2TS 111 (raw)
0 | 1.1602 | 0.2291999 | 0.5109269 | 0 | 1.1382 | 0.2029 | 0.4194 | Linit 100 (initial length, mm) | 0.712
30 | 1.1596 | 0.2247457 | 0.5072336 | 30 | 1.1162 | 0.2011 | 0.4126 | Lfin 100 (final/used length, mm) | 0.704
60 | 1.1526 | 0.2209457 | 0.5058336 | 60 | 1.112 | 0.1995 | 0.4052 | alpha 100 (thermal expansion) | 4.6e-05
90 | 1.1486 | 0.2187457 | 0.5058336 | 90 | 1.1056 | 0.1969 | 0.4028 | rho 100 (density g/cc) | 6.09
120 | 1.1442 | 0.2165457 | 0.5052336 | 120 | 1.1034 | 0.1953 | 0.3972 | gamma 100 (Gruneisen) | 1.23
150 | 1.1396 | 0.2147457 | 0.5052336 | 150 | 1.0978 | 0.1941 | 0.396 | T 100 (K) | 300
180 | 1.1364 | 0.2133457 | 0.5052336 | 180 | 1.0942 | 0.1929 | 0.3926 | SBR0 100 (0-P buffer S-time = first measured pt; source O24) | 1.1602
210 | 1.1334 | 0.2117457 | 0.5042336 | 210 | 1.0914 | 0.1917 | 0.3894 | scalar 100 =(1+a*g*T)/(12*rho*Lfin^2) | 0.02807799
240 | 1.1296 | 0.2107457 | 0.5042336 | 240 | 1.0862 | 0.1905 | 0.3894
270 | 1.1264 | 0.2091457 | 0.5046336 | 270 | 1.0832 | 0.1889 | 0.3866 | Linit 111 (initial length, mm) | 0.623
300 | 1.1238 | 0.2081457 | 0.5038336 | 300 | 1.0804 | 0.1881 | 0.3846 | Lfin 111 (final/used length, mm) | 0.607
330 | 1.1206 | 0.2073457 | 0.5040336 | 330 | 1.0758 | 0.1875 | 0.3844 | alpha 111 (thermal expansion) | 4.6e-05
360 | 1.1178 | 0.2063457 | 0.5044336 | 360 | 1.0726 | 0.1863 | 0.383 | rho 111 (density g/cc) | 6.09
390 | 1.1158 | 0.2055457 | 0.5038336 | 390 | 1.0708 | 0.1859 | 0.3812 | gamma 111 (Gruneisen) | 1.23
420 | 1.1132 | 0.2047457 | 0.5032336 | 420 | 1.068 | 0.1851 | 0.38 | T 111 (K) | 300
450 | 1.1108 | 0.2039457 | 0.5044336 | 450 | 1.0644 | 0.1845 | 0.3798 | SBR0 111 (pressure_fit, 0-P buffer S-time) | 1.1225
480 | 1.1094 | 0.2033457 | 0.5052336 | 480 | 1.0626 | 0.1839 | 0.3788 | scalar 111 =(1+a*g*T)/(12*rho*Lfin^2) | 0.03776886
510 | 1.1084 | 0.2023457 | 0.5056336 | 510 | 1.0614 | 0.1829 | 0.3774
540 | 1.1066 | 0.2017457 | 0.5052336 | 540 | 1.0594 | 0.1825 | 0.3763 | Cutoff HIGH oil bar (fit uses oil <= this) | 420
570 | 1.1042 | 0.2009457 | 0.5058336 | 570 | 1.0568 | 0.1813 | 0.3766 | Cutoff LOW oil bar (fit uses oil >= this) | 120
600 | 1.103 | 0.2003457 | 0.5070336 | 600 | 1.0552 | 0.1805 | 0.3762 | Normalize flag (0/1, global fits) | 0
630 | 1.1022 | 0.1997457 | 0.5068336 | 630 | 1.0546 | 0.1801 | 0.3746

## Align
ALIGN - master pressure = 100 calibration; 111 travel times resampled onto master P via 6th-order polynomial (LINEST). | [7 empty] | poly coeffs c6..c0 ->
[7 empty] | 2TP111: | -1.476965e-08 | 6.01823e-07 | -9.436527e-06 | 6.984947e-05 | -0.0001950481 | -0.001759509 | 0.2038532
Oil bar | P master (GPa) | tP100 | tS100 | P111 (GPa) | tP111 aligned | tS111 aligned | 2TS111: | -1.965808e-08 | 1.013512e-06 | -1.993018e-05 | 0.000174861 | -0.0004369497 | -0.004807224 | 0.418926
0 | 0 | 0.2291999 | 0.5109269 | -3.492463 | 0.2038532 | 0.418926
30 | 0.1291329 | 0.2247457 | 0.5072336 | 1.401434 | 0.2036229 | 0.4182983
60 | 1.635684 | 0.2209457 | 0.5058336 | 2.335724 | 0.2006982 | 0.4105279
90 | 2.49657 | 0.2187457 | 0.5058336 | 3.759403 | 0.1990198 | 0.4062413
120 | 3.443544 | 0.2165457 | 0.5052336 | 4.248793 | 0.1972734 | 0.4019865
150 | 4.433563 | 0.2147457 | 0.5052336 | 5.494512 | 0.1955783 | 0.3981491
180 | 5.122272 | 0.2133457 | 0.5052336 | 6.295332 | 0.1944696 | 0.3958369
210 | 5.767937 | 0.2117457 | 0.5042336 | 6.918192 | 0.1934727 | 0.3939033
240 | 6.585778 | 0.2107457 | 0.5042336 | 8.074931 | 0.1922568 | 0.3917231
270 | 7.274487 | 0.2091457 | 0.5046336 | 8.742281 | 0.1912664 | 0.3900686
300 | 7.834063 | 0.2081457 | 0.5038336 | 9.36514 | 0.1904825 | 0.3888151
330 | 8.522772 | 0.2073457 | 0.5040336 | 10.38841 | 0.1895445 | 0.3873536
360 | 9.125392 | 0.2063457 | 0.5044336 | 11.10025 | 0.1887509 | 0.3861279
390 | 9.555835 | 0.2055457 | 0.5038336 | 11.50066 | 0.1882013 | 0.385275
420 | 10.11541 | 0.2047457 | 0.5032336 | 12.12352 | 0.1875096 | 0.3841892
450 | 10.63194 | 0.2039457 | 0.5044336 | 12.92434 | 0.1868936 | 0.3832074
480 | 10.93325 | 0.2033457 | 0.5052336 | 13.32475 | 0.186543 | 0.3826436
510 | 11.14847 | 0.2023457 | 0.5056336 | 13.59169 | 0.1862957 | 0.3822449
540 | 11.53587 | 0.2017457 | 0.5052336 | 14.03659 | 0.1858549 | 0.381536
570 | 12.0524 | 0.2009457 | 0.5058336 | 14.61496 | 0.185267 | 0.3806086
600 | 12.31067 | 0.2003457 | 0.5070336 | 14.97088 | 0.1849678 | 0.3801523
630 | 12.48285 | 0.1997457 | 0.5068336 | 15.10435 | 0.1847644 | 0.3798508

## FS_NoVs111
Oil bar | P (GPa) | tP100 | tS100 | tP111 | tS111 | L fit | L111 | V0/V | rho | f | Vp100 | Vs100 | Vp111 | Vs111 | rVp111^2 | rVs111^2 | C11 meas | C12 meas | C44 meas | P_FS | C11 mod | C12 mod | C44 mod | dP | dC11 | dC12 | dC44 | gated sq | K bulk | GV | GR | GH |  | FIT PARAMS | OUTPUTS
0 | 0 | 0.2291999 | 0.5109269 | 0.2038532 | 0.418926 | 0.704 | 0.607 | 1 | 6.09 | 0 | 6.143108 | 2.755776 | 5.955266 | 2.897886 | 215.9831 | 51.14227 | 229.8231 | 116.5645 | 46.24929 | 0 | 240.9604 | 112.0657 | 46.81908 | 0 | 11.13728 | -4.498725 | 0.569793 | 0 | 155.0306 | 53.87037 | 52.57096 | 53.22066 | C11_0 | 240.9604 | C11_0 | 240.9604
30 | 0.1291329 | 0.2247457 | 0.5072336 | 0.2036229 | 0.4182983 | 0.7032857 | 0.6063841 | 1.00305 | 6.108575 | -0.001016157 | 6.258502 | 2.773025 | 5.955953 | 2.89929 | 216.6918 | 51.34797 | 239.2658 | 111.459 | 46.9729 | 0.4751067 | 243.5401 | 113.7162 | 46.93649 | 0.3459737 | 4.274339 | 2.257267 | -0.03640453 | 0 | 156.9909 | 54.12667 | 52.78319 | 53.45493 | C12_0 | 112.0657 | C12_0 | 112.0657
60 | 1.635684 | 0.2209457 | 0.5058336 | 0.2006982 | 0.4105279 | 0.7025714 | 0.6057683 | 1.006112 | 6.127225 | -0.002035414 | 6.359674 | 2.777875 | 6.036608 | 2.951167 | 223.28 | 53.36437 | 247.8184 | 116.4482 | 47.28129 | 0.9567037 | 246.1436 | 115.3863 | 47.05112 | -0.6789798 | -1.674813 | -1.06187 | -0.2301699 | 0 | 158.9721 | 54.38214 | 52.99336 | 53.68775 | C44_0 | 46.81908 | C44_0 | 46.81908
90 | 2.49657 | 0.2187457 | 0.5058336 | 0.1990198 | 0.4062413 | 0.7018571 | 0.6051524 | 1.009187 | 6.145951 | -0.003057785 | 6.417105 | 2.775051 | 6.081327 | 2.979276 | 227.2929 | 54.55198 | 253.0856 | 119.7377 | 47.32941 | 1.444869 | 248.771 | 117.0761 | 47.1629 | -1.051701 | -4.314566 | -2.661615 | -0.1665161 | 0 | 160.9744 | 54.63672 | 53.20136 | 53.91904 | C11' | 5.441971 | C11' | 5.441971
120 | 3.443544 | 0.2165457 | 0.5052336 | 0.1972734 | 0.4019865 | 0.6991106 | 0.6027843 | 1.021128 | 6.21867 | -0.007018148 | 6.456933 | 2.767475 | 6.111155 | 2.999027 | 232.2438 | 55.93175 | 259.2687 | 123.4748 | 47.62827 | 3.38453 | 259.1006 | 123.7621 | 47.56469 | -0.05901427 | -0.1681606 | 0.28723 | -0.06357845 | 0.118304 | 168.8749 | 55.60652 | 53.97964 | 54.79308 | C12' | 3.477114 | C12' | 3.477114
150 | 4.433563 | 0.2147457 | 0.5052336 | 0.1955783 | 0.3981491 | 0.6977311 | 0.6015949 | 1.027197 | 6.25563 | -0.009025062 | 6.498207 | 2.762014 | 6.151959 | 3.021957 | 236.7543 | 57.12783 | 264.1546 | 127.6093 | 47.72244 | 4.397315 | 264.4277 | 127.2363 | 47.74878 | -0.03624804 | 0.273119 | -0.3730611 | 0.02633468 | 0.215776 | 172.9667 | 56.08755 | 54.35658 | 55.22207 | C44' | 0.2517187 | C44' | 0.2517187
180 | 5.122272 | 0.2133457 | 0.5052336 | 0.1944696 | 0.3958369 | 0.6967519 | 0.6007506 | 1.031534 | 6.282041 | -0.01045677 | 6.53167 | 2.758137 | 6.178351 | 3.035344 | 239.7982 | 57.87842 | 268.0089 | 130.1138 | 47.78951 | 5.132245 | 268.2663 | 129.7506 | 47.8718 | 0.009972567 | 0.2574178 | -0.3631971 | 0.08229559 | 0.2050481 | 175.9225 | 56.42623 | 54.61797 | 55.5221 |  |  | K0 | 155.0306
210 | 5.767937 | 0.2117457 | 0.5042336 | 0.1934727 | 0.3939033 | 0.6958058 | 0.5999348 | 1.035747 | 6.307701 | -0.0118459 | 6.572088 | 2.759855 | 6.201753 | 3.046102 | 242.6052 | 58.52751 | 272.4444 | 131.5966 | 48.04449 | 5.85528 | 272.0214 | 132.2189 | 47.98443 | 0.08734369 | -0.4230464 | 0.6223561 | -0.0600602 | 0.5775315 | 178.8197 | 56.75115 | 54.86542 | 55.80829 | K0 | 155.0306 | K0' | 4.132067
240 | 6.585778 | 0.2107457 | 0.5042336 | 0.1922568 | 0.3917231 | 0.6948865 | 0.5991422 | 1.039864 | 6.332769 | -0.0132011 | 6.594549 | 2.756208 | 6.232728 | 3.059009 | 246.0084 | 59.25912 | 275.4 | 135.0966 | 48.10805 | 6.570179 | 275.7139 | 134.6545 | 48.08779 | -0.01559959 | 0.3139502 | -0.4421015 | -0.02026348 | 0.2946724 | 181.6743 | 57.06456 | 55.10082 | 56.08269 | K0' | 4.132067 | GV0 | 53.87037
270 | 7.274487 | 0.2091457 | 0.5046336 | 0.1912664 | 0.3900686 | 0.6938657 | 0.5982621 | 1.04446 | 6.360759 | -0.01471217 | 6.635237 | 2.749978 | 6.255798 | 3.067471 | 248.9284 | 59.8508 | 280.0412 | 137.1671 | 48.10247 | 7.378453 | 279.8651 | 137.4024 | 48.1953 | 0.1039663 | -0.1760025 | 0.235364 | 0.09282883 | 0.1057993 | 184.89 | 57.40973 | 55.35612 | 56.38292 |  |  | GR0 | 52.57096
300 | 7.834063 | 0.2081457 | 0.5038336 | 0.1904825 | 0.3888151 | 0.693189 | 0.5976785 | 1.047522 | 6.379408 | -0.01571772 | 6.660612 | 2.751658 | 6.275417 | 3.074359 | 251.2265 | 60.29613 | 283.0145 | 138.7276 | 48.30246 | 7.922887 | 282.6476 | 139.2501 | 48.26226 | 0.08882416 | -0.3668836 | 0.5224496 | -0.04020437 | 0.4170633 | 187.0492 | 57.63686 | 55.52172 | 56.57929 | C11a | -550.9815 | GH0 (Hill) | 53.22066
330 | 8.522772 | 0.2073457 | 0.5040336 | 0.1895445 | 0.3873536 | 0.6924472 | 0.597039 | 1.050892 | 6.39993 | -0.01682315 | 6.679156 | 2.747623 | 6.299724 | 3.082656 | 253.991 | 60.81706 | 285.5081 | 141.6007 | 48.31584 | 8.527485 | 285.7249 | 141.2988 | 48.33157 | 0.004712895 | 0.2167973 | -0.3018793 | 0.01573354 | 0.1384019 | 189.4408 | 57.88416 | 55.69972 | 56.79194 | C12a | 367.6254 | misfit | 2.328486
360 | 9.125392 | 0.2063457 | 0.5044336 | 0.1887509 | 0.3861279 | 0.6917026 | 0.596397 | 1.054289 | 6.420622 | -0.01793653 | 6.704307 | 2.742492 | 6.319409 | 3.089116 | 256.4071 | 61.26968 | 288.5924 | 143.732 | 48.29118 | 9.142899 | 288.8439 | 143.3811 | 48.39677 | 0.01750713 | 0.2514652 | -0.3509507 | 0.1055961 | 0.1978582 | 191.8687 | 58.13063 | 55.87464 | 57.00263 | C44a | -675.7531
390 | 9.555835 | 0.2055457 | 0.5038336 | 0.1882013 | 0.385275 | 0.6911906 | 0.5959556 | 1.056634 | 6.434899 | -0.01870402 | 6.72542 | 2.743726 | 6.333173 | 3.093663 | 258.0979 | 61.58682 | 291.0587 | 144.7332 | 48.44211 | 9.570925 | 291.0054 | 144.8274 | 48.43899 | 0.01508964 | -0.0532536 | 0.0942237 | -0.003124105 | 0.01195151 | 193.5534 | 58.29899 | 55.99262 | 57.1458
420 | 10.11541 | 0.2047457 | 0.5032336 | 0.1875096 | 0.3841892 | 0.6906036 | 0.5954494 | 1.059331 | 6.451323 | -0.01958626 | 6.745964 | 2.744664 | 6.351135 | 3.099772 | 260.2265 | 61.9881 | 293.587 | 146.3483 | 48.59897 | 10.0668 | 293.5017 | 146.5012 | 48.48474 | -0.0486159 | -0.08526264 | 0.1529595 | -0.1142369 | 0.04607991 | 195.5014 | 58.49093 | 56.12558 | 57.30826 | OBJECTIVE (misfit) | 2.328486
450 | 10.63194 | 0.2039457 | 0.5044336 | 0.1868936 | 0.3832074 | 0.6932857 | 0.597762 | 1.047083 | 6.376737 | -0.01557378 | 6.798728 | 2.748769 | 6.396816 | 3.119783 | 260.9314 | 62.06508 | 294.75 | 147.6602 | 48.1809 | 7.844631 | 282.2483 | 138.9846 | 48.2529 | -2.787312 | -12.50168 | -8.675604 | 0.07200195 | 0 | 186.7392 | 57.60448 | 55.49823 | 56.55135
480 | 10.93325 | 0.2033457 | 0.5052336 | 0.186543 | 0.3826436 | 0.6925714 | 0.5971461 | 1.050326 | 6.396488 | -0.0166378 | 6.811763 | 2.741589 | 6.402235 | 3.121161 | 262.1832 | 62.31233 | 296.7978 | 148.7199 | 48.07797 | 8.425665 | 285.2076 | 140.954 | 48.32027 | -2.507588 | -11.59019 | -7.76591 | 0.2422931 | 0 | 189.0385 | 57.84287 | 55.67017 | 56.75652
510 | 11.14847 | 0.2023457 | 0.5056336 | 0.1862957 | 0.3822449 | 0.6918571 | 0.5965302 | 1.053583 | 6.41632 | -0.01770513 | 6.838367 | 2.736595 | 6.404121 | 3.121194 | 263.151 | 62.50684 | 300.048 | 148.5995 | 48.05149 | 9.014455 | 288.194 | 142.9467 | 48.3836 | -2.13402 | -11.85401 | -5.65278 | 0.33211 | 0 | 191.3625 | 58.07962 | 55.83865 | 56.95913
540 | 11.53587 | 0.2017457 | 0.5052336 | 0.1858549 | 0.381536 | 0.6911429 | 0.5959144 | 1.056853 | 6.436234 | -0.01877576 | 6.851623 | 2.735934 | 6.412684 | 3.123765 | 264.6741 | 62.80417 | 302.1473 | 149.5828 | 48.17735 | 9.611093 | 291.2079 | 144.9631 | 48.44282 | -1.924781 | -10.93941 | -4.619729 | 0.2654699 | 0 | 193.7114 | 58.31466 | 56.00354 | 57.1591
570 | 12.0524 | 0.2009457 | 0.5058336 | 0.185267 | 0.3806086 | 0.6904286 | 0.5952985 | 1.060136 | 6.45623 | -0.01984972 | 6.871792 | 2.729864 | 6.426384 | 3.12814 | 266.6321 | 63.1759 | 304.873 | 151.2859 | 48.11285 | 10.21567 | 294.2496 | 147.0034 | 48.49782 | -1.836732 | -10.62346 | -4.282507 | 0.3849661 | 0 | 196.0854 | 58.54792 | 56.16472 | 57.35632
600 | 12.31067 | 0.2003457 | 0.5070336 | 0.1849678 | 0.3801523 | 0.6897143 | 0.5946826 | 1.063433 | 6.47631 | -0.02092701 | 6.885241 | 2.720586 | 6.43012 | 3.128654 | 267.7723 | 63.39322 | 307.0195 | 152.2788 | 47.93497 | 10.82829 | 297.3191 | 149.0679 | 48.54849 | -1.48238 | -9.700318 | -3.210948 | 0.6135211 | 0 | 198.485 | 58.77935 | 56.3221 | 57.55072
630 | 12.48285 | 0.1997457 | 0.5068336 | 0.1847644 | 0.3798508 | 0.689 | 0.5940668 | 1.066744 | 6.496472 | -0.02200766 | 6.898771 | 2.718841 | 6.430533 | 3.127896 | 268.6405 | 63.55974 | 309.1869 | 152.3223 | 48.02254 | 11.44904 | 300.417 | 151.1569 | 48.59475 | -1.033806 | -8.769939 | -1.165401 | 0.5722084 | 0 | 200.9102 | 59.00887 | 56.47553 | 57.7422

## FS_NoVp111
Oil bar | P (GPa) | tP100 | tS100 | tP111 | tS111 | L fit | L111 | V0/V | rho | f | Vp100 | Vs100 | Vp111 | Vs111 | rVp111^2 | rVs111^2 | C11 meas | C12 meas | C44 meas | P_FS | C11 mod | C12 mod | C44 mod | dP | dC11 | dC12 | dC44 | gated sq | K bulk | GV | GR | GH |  | FIT PARAMS | OUTPUTS
0 | 0 | 0.2291999 | 0.5109269 | 0.2038532 | 0.418926 | 0.704 | 0.607 | 1 | 6.09 | 0 | 6.143108 | 2.755776 | 5.955266 | 2.897886 | 215.9831 | 51.14227 | 229.8231 | 122.6456 | 46.24929 | 0 | 240.8332 | 128.7415 | 46.76163 | 0 | 11.01016 | 6.095903 | 0.5123427 | 0 | 166.1054 | 50.47533 | 50.08002 | 50.27768 | C11_0 | 240.8332 | C11_0 | 240.8332
30 | 0.1291329 | 0.2247457 | 0.5072336 | 0.2036229 | 0.4182983 | 0.7032857 | 0.6063841 | 1.00305 | 6.108575 | -0.001016157 | 6.258502 | 2.773025 | 5.955953 | 2.89929 | 216.6918 | 51.34797 | 239.2658 | 132.1948 | 46.9729 | 0.5086473 | 243.5651 | 130.1314 | 46.88981 | 0.3795144 | 4.299351 | -2.063363 | -0.0830927 | 0 | 167.9427 | 50.82063 | 50.38155 | 50.60109 | C12_0 | 128.7415 | C12_0 | 128.7415
60 | 1.635684 | 0.2209457 | 0.5058336 | 0.2006982 | 0.4105279 | 0.7025714 | 0.6057683 | 1.006112 | 6.127225 | -0.002035414 | 6.359674 | 2.777875 | 6.036608 | 2.951167 | 223.28 | 53.36437 | 247.8184 | 135.0066 | 47.28129 | 1.023438 | 246.3206 | 131.5344 | 47.01446 | -0.612246 | -1.497806 | -3.472217 | -0.2668349 | 0 | 169.7965 | 51.16592 | 50.68036 | 50.92314 | C44_0 | 46.76163 | C44_0 | 46.76163
90 | 2.49657 | 0.2187457 | 0.5058336 | 0.1990198 | 0.4062413 | 0.7018571 | 0.6051524 | 1.009187 | 6.145951 | -0.003057785 | 6.417105 | 2.775051 | 6.081327 | 2.979276 | 227.2929 | 54.55198 | 253.0856 | 136.759 | 47.32941 | 1.544434 | 249.0998 | 132.9505 | 47.1355 | -0.9521358 | -3.985734 | -3.808581 | -0.1939168 | 0 | 171.6669 | 51.51117 | 50.97634 | 51.24376 | C11' | 5.38016 | C11' | 5.38016
120 | 3.443544 | 0.2165457 | 0.5052336 | 0.1972734 | 0.4019865 | 0.6992098 | 0.6028698 | 1.020694 | 6.216025 | -0.00687432 | 6.457849 | 2.767867 | 6.112022 | 2.999453 | 232.2109 | 55.92382 | 259.232 | 139.082 | 47.62152 | 3.530569 | 259.6107 | 138.3153 | 47.55096 | 0.08702514 | 0.3787777 | -0.766719 | -0.0705541 | 0.7438819 | 178.7471 | 52.78966 | 52.04672 | 52.41819 | C12' | 2.736393 | C12' | 2.736393
150 | 4.433563 | 0.2147457 | 0.5052336 | 0.1955783 | 0.3981491 | 0.6981395 | 0.601947 | 1.025395 | 6.244657 | -0.00842963 | 6.502011 | 2.76363 | 6.155561 | 3.023726 | 236.6158 | 57.0944 | 264 | 140.4114 | 47.69452 | 4.358739 | 263.9557 | 140.5373 | 47.70332 | -0.07482447 | -0.04430415 | 0.1259664 | 0.008799149 | 0.02350652 | 181.6768 | 53.30568 | 52.46657 | 52.88612 | C44' | 0.2569397 | C44' | 0.2569397
180 | 5.122272 | 0.2133457 | 0.5052336 | 0.1944696 | 0.3958369 | 0.6972402 | 0.6011716 | 1.029368 | 6.268851 | -0.009742032 | 6.536248 | 2.76007 | 6.182681 | 3.037472 | 239.6302 | 57.83789 | 267.8212 | 142.0636 | 47.75604 | 5.066082 | 267.6499 | 142.4285 | 47.82401 | -0.0561896 | -0.1712553 | 0.3649326 | 0.06797217 | 0.1702817 | 184.169 | 53.73869 | 52.81314 | 53.27592 |  |  | K0 | 166.1054
210 | 5.767937 | 0.2117457 | 0.5042336 | 0.1934727 | 0.3939033 | 0.6961223 | 0.6002077 | 1.034335 | 6.299102 | -0.01138056 | 6.575078 | 2.76111 | 6.204574 | 3.047488 | 242.4949 | 58.5009 | 272.3206 | 144.8405 | 48.02264 | 5.960193 | 272.2979 | 144.8106 | 47.96437 | 0.1922564 | -0.02262246 | -0.02992326 | -0.05827566 | 0.04176575 | 187.3064 | 54.27609 | 53.23561 | 53.75585 | K0 | 166.1054 | K0' | 3.617648
240 | 6.585778 | 0.2107457 | 0.5042336 | 0.1922568 | 0.3917231 | 0.6955016 | 0.5996726 | 1.037107 | 6.315981 | -0.01229368 | 6.600387 | 2.758648 | 6.238246 | 3.061717 | 245.7909 | 59.20671 | 275.1564 | 145.6018 | 48.0655 | 6.463778 | 274.9054 | 146.1481 | 48.03752 | -0.1219999 | -0.2509598 | 0.5463856 | -0.02797426 | 0.3771846 | 189.0672 | 54.57397 | 53.466 | 54.01998 | K0' | 3.617648 | GV0 | 50.47533
270 | 7.274487 | 0.2091457 | 0.5046336 | 0.1912664 | 0.3900686 | 0.694363 | 0.5986908 | 1.042217 | 6.347103 | -0.01397522 | 6.639992 | 2.751949 | 6.260282 | 3.06967 | 248.7501 | 59.80794 | 279.8406 | 148.4848 | 48.06803 | 7.401148 | 279.7395 | 148.6303 | 48.16259 | 0.126661 | -0.1010848 | 0.1455243 | 0.09456304 | 0.05638063 | 192.3334 | 55.11939 | 53.88051 | 54.49995 |  |  | GR0 | 50.08002
300 | 7.834063 | 0.2081457 | 0.5038336 | 0.1904825 | 0.3888151 | 0.6936391 | 0.5980667 | 1.045484 | 6.366996 | -0.01504859 | 6.664937 | 2.753445 | 6.279492 | 3.076355 | 251.0635 | 60.257 | 282.8308 | 150.3309 | 48.27112 | 8.006298 | 282.8472 | 150.2277 | 48.23577 | 0.1722345 | 0.01638002 | -0.1032472 | -0.03535008 | 0.04184265 | 194.4342 | 55.46536 | 54.13834 | 54.80185 | C11a | -499.7606 | GH0 (Hill) | 50.27768
330 | 8.522772 | 0.2073457 | 0.5040336 | 0.1895445 | 0.3873536 | 0.6931054 | 0.5976065 | 1.047901 | 6.381716 | -0.01584213 | 6.685504 | 2.750234 | 6.305711 | 3.085586 | 253.7498 | 60.75932 | 285.237 | 151.229 | 48.26996 | 8.457101 | 285.1557 | 151.4151 | 48.28649 | -0.06567051 | -0.08129849 | 0.186094 | 0.01652647 | 0.04582616 | 195.9953 | 55.72001 | 54.32549 | 55.02275 | C12a | -35.91774 | misfit | 1.769324
360 | 9.125392 | 0.2063457 | 0.5044336 | 0.1887509 | 0.3861279 | 0.6923909 | 0.5969904 | 1.051148 | 6.401493 | -0.01690731 | 6.710979 | 2.745221 | 6.325697 | 3.09219 | 256.1522 | 61.20877 | 288.3056 | 152.9224 | 48.24317 | 9.066806 | 288.2691 | 153.0177 | 48.34999 | -0.0585861 | -0.03640311 | 0.09528572 | 0.1068172 | 0.0252468 | 198.1015 | 56.06028 | 54.57197 | 55.31613 | C44a | -697.6103
390 | 9.555835 | 0.2055457 | 0.5038336 | 0.1882013 | 0.385275 | 0.6917882 | 0.5964708 | 1.053898 | 6.418238 | -0.01780832 | 6.731234 | 2.746098 | 6.338648 | 3.096338 | 257.8749 | 61.53362 | 290.8073 | 154.6067 | 48.40027 | 9.58665 | 290.9159 | 154.3811 | 48.39955 | 0.03081446 | 0.1086517 | -0.2255771 | -0.000714326 | 0.06364024 | 199.8927 | 56.3467 | 54.77615 | 55.56143
420 | 10.11541 | 0.2047457 | 0.5032336 | 0.1875096 | 0.3841892 | 0.6911988 | 0.5959626 | 1.056596 | 6.434672 | -0.01869184 | 6.751777 | 2.747029 | 6.356609 | 3.102443 | 260.0024 | 61.93472 | 293.3342 | 156.0871 | 48.55713 | 10.10008 | 293.523 | 155.725 | 48.44443 | -0.01533385 | 0.1888819 | -0.3621519 | -0.1127002 | 0.1797668 | 201.6577 | 56.62627 | 54.97247 | 55.79937 | OBJECTIVE (misfit) | 1.769324
450 | 10.63194 | 0.2039457 | 0.5044336 | 0.1868936 | 0.3832074 | 0.6932857 | 0.597762 | 1.047083 | 6.376737 | -0.01557378 | 6.798728 | 2.748769 | 6.396816 | 3.119783 | 260.9314 | 62.06508 | 294.75 | 156.7357 | 48.1809 | 8.304326 | 284.374 | 151.0129 | 48.26966 | -2.327617 | -10.37602 | -5.722721 | 0.08875913 | 0 | 195.4666 | 55.63401 | 54.26253 | 54.94827
480 | 10.93325 | 0.2033457 | 0.5052336 | 0.186543 | 0.3826436 | 0.6925714 | 0.5971461 | 1.050326 | 6.396488 | -0.0166378 | 6.811763 | 2.741589 | 6.402235 | 3.121161 | 262.1832 | 62.31233 | 296.7978 | 157.9388 | 48.07797 | 8.912044 | 287.4798 | 152.6113 | 48.33442 | -2.021209 | -9.317958 | -5.327489 | 0.2564465 | 0 | 197.5674 | 55.97436 | 54.51012 | 55.24224
510 | 11.14847 | 0.2023457 | 0.5056336 | 0.1862957 | 0.3822449 | 0.6918571 | 0.5965302 | 1.053583 | 6.41632 | -0.01770513 | 6.838367 | 2.736595 | 6.404121 | 3.121194 | 263.151 | 62.50684 | 300.048 | 160.579 | 48.05149 | 9.526921 | 290.6122 | 154.2246 | 48.39407 | -1.621553 | -9.435872 | -6.354436 | 0.3425776 | 0 | 199.6871 | 56.31396 | 54.75297 | 55.53347
540 | 11.53587 | 0.2017457 | 0.5052336 | 0.1858549 | 0.381536 | 0.6911429 | 0.5959144 | 1.056853 | 6.436234 | -0.01877576 | 6.851623 | 2.735934 | 6.412684 | 3.123765 | 264.6741 | 62.80417 | 302.1473 | 161.9122 | 48.17735 | 10.14903 | 293.7713 | 155.853 | 48.44849 | -1.386841 | -8.376068 | -6.059201 | 0.2711431 | 0 | 201.8257 | 56.65275 | 54.99091 | 55.82183
570 | 12.0524 | 0.2009457 | 0.5058336 | 0.185267 | 0.3806086 | 0.6904286 | 0.5952985 | 1.060136 | 6.45623 | -0.01984972 | 6.871792 | 2.729864 | 6.426384 | 3.12814 | 266.6321 | 63.1759 | 304.873 | 163.4582 | 48.11285 | 10.77845 | 296.9573 | 157.4966 | 48.49756 | -1.273956 | -7.915671 | -5.961507 | 0.3847096 | 0 | 203.9835 | 56.99068 | 55.22378 | 56.10723
600 | 12.31067 | 0.2003457 | 0.5070336 | 0.1849678 | 0.3801523 | 0.6897143 | 0.5946826 | 1.063433 | 6.47631 | -0.02092701 | 6.885241 | 2.720586 | 6.43012 | 3.128654 | 267.7723 | 63.39322 | 307.0195 | 164.7748 | 47.93497 | 11.41525 | 300.1706 | 159.1557 | 48.54114 | -0.8954218 | -6.848873 | -5.619064 | 0.6061718 | 0 | 206.1607 | 57.32766 | 55.4514 | 56.38953
630 | 12.48285 | 0.1997457 | 0.5068336 | 0.1847644 | 0.3798508 | 0.689 | 0.5940668 | 1.066744 | 6.496472 | -0.02200766 | 6.898771 | 2.718841 | 6.430533 | 3.127896 | 268.6405 | 63.55974 | 309.1869 | 166.5302 | 48.02254 | 12.05951 | 303.4112 | 160.8303 | 48.57912 | -0.4233418 | -5.775679 | -5.699903 | 0.5565755 | 0 | 208.3573 | 57.66365 | 55.6736 | 56.66863

## FS_NoVs100
Oil bar | P (GPa) | tP100 | tS100 | tP111 | tS111 | L fit | L111 | V0/V | rho | f | Vp100 | Vs100 | Vp111 | Vs111 | rVp111^2 | rVs111^2 | C11 meas | C12 meas | C44 meas | P_FS | C11 mod | C12 mod | C44 mod | dP | dC11 | dC12 | dC44 | gated sq | K bulk | GV | GR | GH |  | FIT PARAMS | OUTPUTS
0 | 0 | 0.2291999 | 0.5109269 | 0.2038532 | 0.418926 | 0.704 | 0.607 | 1 | 6.09 | 0 | 6.143108 | 2.755776 | 5.955266 | 2.897886 | 215.9831 | 51.14227 | 229.8231 | 120.6185 | 44.22226 | 0 | 240.8487 | 123.2038 | 41.22612 | 0 | 11.02566 | 2.585319 | -2.996142 | 0 | 162.4188 | 48.26465 | 46.82962 | 47.54713 | C11_0 | 240.8487 | C11_0 | 240.8487
30 | 0.1291329 | 0.2247457 | 0.5072336 | 0.2036229 | 0.4182983 | 0.7032857 | 0.6063841 | 1.00305 | 6.108575 | -0.001016157 | 6.258502 | 2.773025 | 5.955953 | 2.89929 | 216.6918 | 51.34797 | 239.2658 | 125.2829 | 40.06096 | 0.4974844 | 243.5297 | 124.6828 | 41.46517 | 0.3683515 | 4.263911 | -0.6000912 | 1.404203 | 0 | 164.2984 | 48.64849 | 47.16686 | 47.90768 | C12_0 | 123.2038 | C12_0 | 123.2038
60 | 1.635684 | 0.2209457 | 0.5058336 | 0.2006982 | 0.4105279 | 0.7025714 | 0.6057683 | 1.006112 | 6.127225 | -0.002035414 | 6.359674 | 2.777875 | 6.036608 | 2.951167 | 223.28 | 53.36437 | 247.8184 | 128.8205 | 41.09514 | 1.001232 | 246.2343 | 126.1769 | 41.70329 | -0.6344519 | -1.584135 | -2.643563 | 0.6081455 | 0 | 166.196 | 49.03345 | 47.50406 | 48.26875 | C44_0 | 41.22612 | C44_0 | 41.22612
90 | 2.49657 | 0.2187457 | 0.5058336 | 0.1990198 | 0.4062413 | 0.7022228 | 0.6054677 | 1.007612 | 6.136355 | -0.002534033 | 6.420448 | 2.776497 | 6.084495 | 2.980828 | 227.1745 | 54.52358 | 252.9538 | 131.017 | 41.63394 | 1.2494 | 247.563 | 126.9117 | 41.81916 | -1.247169 | -5.390793 | -4.105278 | 0.185224 | 0 | 167.1288 | 49.22175 | 47.6686 | 48.44518 | C11' | 5.399181 | C11' | 5.399181
120 | 3.443544 | 0.2165457 | 0.5052336 | 0.1972734 | 0.4019865 | 0.6991742 | 0.6028391 | 1.02085 | 6.216974 | -0.006925913 | 6.457521 | 2.767726 | 6.111711 | 2.9993 | 232.2227 | 55.92666 | 259.2451 | 133.8806 | 42.41544 | 3.484934 | 259.427 | 133.4963 | 42.82161 | 0.04138943 | 0.1818747 | -0.384269 | 0.4061705 | 0.3474287 | 175.4732 | 50.8791 | 49.1055 | 49.9923 | C12' | 2.9762 | C12' | 2.9762
150 | 4.433563 | 0.2147457 | 0.5052336 | 0.1955783 | 0.3981491 | 0.6980024 | 0.6018287 | 1.026 | 6.248339 | -0.008629501 | 6.500734 | 2.763087 | 6.154351 | 3.023132 | 236.6623 | 57.10562 | 264.0519 | 136.1459 | 43.41083 | 4.376282 | 264.1069 | 136.1051 | 43.20124 | -0.05728084 | 0.05494426 | -0.04079592 | -0.2095841 | 0.05188976 | 178.7723 | 51.5211 | 49.65637 | 50.58874 | C44' | 0.4844335 | C44' | 0.4844335
180 | 5.122272 | 0.2133457 | 0.5052336 | 0.1944696 | 0.3958369 | 0.6970773 | 0.6010311 | 1.03009 | 6.273248 | -0.009980343 | 6.53472 | 2.759426 | 6.181236 | 3.036762 | 239.6862 | 57.85141 | 267.8838 | 138.0822 | 43.75262 | 5.09277 | 267.8488 | 138.1956 | 43.49842 | -0.02950163 | -0.03504812 | 0.1133838 | -0.2542044 | 0.07957447 | 181.4133 | 52.02968 | 50.09038 | 51.06003 |  |  | K0 | 162.4188
210 | 5.767937 | 0.2117457 | 0.5042336 | 0.1934727 | 0.3939033 | 0.6960143 | 0.6001146 | 1.034817 | 6.302035 | -0.01153929 | 6.574058 | 2.760682 | 6.203611 | 3.047015 | 242.5325 | 58.50998 | 272.3628 | 140.4277 | 43.59482 | 5.930365 | 272.2013 | 140.6324 | 43.83702 | 0.1624286 | -0.1615207 | 0.2047049 | 0.2421996 | 0.1530367 | 184.4887 | 52.61599 | 50.58802 | 51.60201 | K0 | 162.4188 | K0' | 3.783861
240 | 6.585778 | 0.2107457 | 0.5042336 | 0.1922568 | 0.3917231 | 0.6952951 | 0.5994945 | 1.038032 | 6.321612 | -0.01259816 | 6.598426 | 2.757829 | 6.236393 | 3.060808 | 245.8639 | 59.2243 | 275.2381 | 142.1024 | 44.53718 | 6.505864 | 275.1786 | 142.3024 | 44.06427 | -0.07991439 | -0.05955088 | 0.2000033 | -0.4729029 | 0.2735711 | 186.5945 | 53.0138 | 50.92397 | 51.96888 | K0' | 3.783861 | GV0 | 48.26465
270 | 7.274487 | 0.2091457 | 0.5046336 | 0.1912664 | 0.3900686 | 0.6941959 | 0.5985467 | 1.04297 | 6.351688 | -0.0142227 | 6.638394 | 2.751287 | 6.258775 | 3.068931 | 248.81 | 59.82234 | 279.908 | 144.7143 | 44.27336 | 7.39921 | 279.7793 | 144.8881 | 44.40851 | 0.1247226 | -0.1286276 | 0.1738061 | 0.1351531 | 0.08057572 | 189.8519 | 53.62335 | 51.43602 | 52.52969 |  |  | GR0 | 46.82962
300 | 7.834063 | 0.2081457 | 0.5038336 | 0.1904825 | 0.3888151 | 0.6934857 | 0.5979344 | 1.046177 | 6.371221 | -0.0152764 | 6.663464 | 2.752836 | 6.278103 | 3.075675 | 251.119 | 60.27033 | 282.8934 | 146.4655 | 44.38315 | 7.985423 | 282.7849 | 146.5806 | 44.62886 | 0.1513597 | -0.1084814 | 0.1150296 | 0.2457192 | 0.1082877 | 191.982 | 54.01818 | 51.76588 | 52.89203 | C11a | -516.9246 | GH0 (Hill) | 47.54713
330 | 8.522772 | 0.2073457 | 0.5040336 | 0.1895445 | 0.3873536 | 0.6928841 | 0.5974157 | 1.048905 | 6.387831 | -0.01617156 | 6.683371 | 2.749357 | 6.303699 | 3.084601 | 253.8308 | 60.77871 | 285.3281 | 148.022 | 45.03008 | 8.487637 | 285.3515 | 148.0279 | 44.81422 | -0.0351349 | 0.02338983 | 0.00587102 | -0.2158634 | 0.04841302 | 193.8024 | 54.35325 | 52.04467 | 53.19896 | C12a | 100.4894 | misfit | 1.262722
360 | 9.125392 | 0.2063457 | 0.5044336 | 0.1887509 | 0.3861279 | 0.6921607 | 0.596792 | 1.052197 | 6.407881 | -0.01725114 | 6.708748 | 2.744308 | 6.323594 | 3.091162 | 256.2374 | 61.22913 | 288.4014 | 149.8611 | 45.14709 | 9.098463 | 288.463 | 149.785 | 45.03545 | -0.02692881 | 0.0615318 | -0.0761363 | -0.1116393 | 0.02277139 | 196.011 | 54.75686 | 52.37906 | 53.56796 | C44a | -539.7959
390 | 9.555835 | 0.2055457 | 0.5038336 | 0.1882013 | 0.385275 | 0.6915862 | 0.5962966 | 1.054822 | 6.423865 | -0.0181109 | 6.729268 | 2.745296 | 6.336797 | 3.095433 | 257.9502 | 61.5516 | 290.8922 | 151.318 | 45.08062 | 9.588966 | 290.9536 | 151.1935 | 45.20981 | 0.03313114 | 0.06141343 | -0.124513 | 0.1291934 | 0.03706368 | 197.7802 | 55.07791 | 52.64391 | 53.86091
420 | 10.11541 | 0.2047457 | 0.5032336 | 0.1875096 | 0.3841892 | 0.6909955 | 0.5957873 | 1.057529 | 6.440352 | -0.01899702 | 6.749792 | 2.746221 | 6.354739 | 3.101531 | 260.0789 | 61.95294 | 293.4204 | 152.8438 | 45.28215 | 10.09827 | 293.5324 | 152.6538 | 45.38779 | -0.01713726 | 0.1119993 | -0.190033 | 0.1056409 | 0.06011008 | 199.6133 | 55.40841 | 52.91549 | 54.16195 | OBJECTIVE (misfit) | 1.262722
450 | 10.63194 | 0.2039457 | 0.5044336 | 0.1868936 | 0.3832074 | 0.6932857 | 0.597762 | 1.047083 | 6.376737 | -0.01557378 | 6.798728 | 2.748769 | 6.396816 | 3.119783 | 260.9314 | 62.06508 | 294.75 | 153.7105 | 45.15576 | 8.151831 | 283.6362 | 147.0604 | 44.69063 | -2.480112 | -11.11385 | -6.650127 | -0.4651342 | 0 | 192.5856 | 54.12953 | 51.85865 | 52.99409
480 | 10.93325 | 0.2033457 | 0.5052336 | 0.186543 | 0.3826436 | 0.6925714 | 0.5971461 | 1.050326 | 6.396488 | -0.0166378 | 6.811763 | 2.741589 | 6.402235 | 3.121161 | 262.1832 | 62.31233 | 296.7978 | 154.8658 | 45.00503 | 8.750744 | 286.6931 | 148.7852 | 44.91007 | -2.182509 | -10.10471 | -6.080653 | -0.09495679 | 0 | 194.7545 | 54.52762 | 52.18933 | 53.35848
510 | 11.14847 | 0.2023457 | 0.5056336 | 0.1862957 | 0.3822449 | 0.6918571 | 0.5965302 | 1.053583 | 6.41632 | -0.01770513 | 6.838367 | 2.736595 | 6.404121 | 3.121194 | 263.151 | 62.50684 | 300.048 | 156.5858 | 44.05833 | 9.357021 | 289.7767 | 150.5277 | 45.12772 | -1.791453 | -10.27131 | -6.058103 | 1.069391 | 0 | 196.9441 | 54.92643 | 52.51907 | 53.72275
540 | 11.53587 | 0.2017457 | 0.5052336 | 0.1858549 | 0.381536 | 0.6911429 | 0.5959144 | 1.056853 | 6.436234 | -0.01877576 | 6.851623 | 2.735934 | 6.412684 | 3.123765 | 264.6741 | 62.80417 | 302.1473 | 157.8024 | 44.06757 | 9.970743 | 292.8874 | 152.2883 | 45.34352 | -1.565131 | -9.259945 | -5.514075 | 1.275948 | 0 | 199.1547 | 55.32592 | 52.84781 | 54.08687
570 | 12.0524 | 0.2009457 | 0.5058336 | 0.185267 | 0.3806086 | 0.6904286 | 0.5952985 | 1.060136 | 6.45623 | -0.01984972 | 6.871792 | 2.729864 | 6.426384 | 3.12814 | 266.6321 | 63.1759 | 304.873 | 159.4007 | 44.05543 | 10.59199 | 296.0253 | 154.0671 | 45.55738 | -1.460416 | -8.847722 | -5.333635 | 1.501948 | 0 | 201.3865 | 55.72607 | 53.17546 | 54.45076
600 | 12.31067 | 0.2003457 | 0.5070336 | 0.1849678 | 0.3801523 | 0.6897143 | 0.5946826 | 1.063433 | 6.47631 | -0.02092701 | 6.885241 | 2.720586 | 6.43012 | 3.128654 | 267.7723 | 63.39322 | 307.0195 | 160.6095 | 43.76966 | 11.22084 | 299.1906 | 155.8643 | 45.76924 | -1.089829 | -7.828819 | -4.745198 | 1.999583 | 0 | 203.6397 | 56.12682 | 53.50195 | 54.81439
630 | 12.48285 | 0.1997457 | 0.5068336 | 0.1847644 | 0.3798508 | 1.173663 | 1.011951 | 0.2158183 | 1.314333 | 0.320101 | 11.75157 | 4.631352 | 10.95396 | 5.328148 | 157.7057 | 37.31282 | 181.5085 | 94.9815 | 25.41143 | -13.36823 | -28.75274 | -10.82478 | -7.388927 | -25.85108 | -210.2613 | -105.8063 | -32.80035 | 0 | -16.80077 | -8.018949 | -7.947507 | -7.983228

## FS_NoVp100
Oil bar | P (GPa) | tP100 | tS100 | tP111 | tS111 | L fit | L111 | V0/V | rho | f | Vp100 | Vs100 | Vp111 | Vs111 | rVp111^2 | rVs111^2 | C11 meas | C12 meas | C44 meas | P_FS | C11 mod | C12 mod | C44 mod | dP | dC11 | dC12 | dC44 | gated sq | K bulk | GV | GR | GH |  | FIT PARAMS | OUTPUTS
0 | 0 | 0.2291999 | 0.5109269 | 0.2038532 | 0.418926 | 0.704 | 0.607 | 1 | 6.09 | 0 | 6.143108 | 2.755776 | 5.955266 | 2.897886 | 215.9831 | 51.14227 | 225.769 | 118.5915 | 46.24929 | 0 | 229.3689 | 117.4342 | 46.81659 | 0 | 3.599928 | -1.157348 | 0.5673029 | 0 | 154.7458 | 50.47691 | 50.0927 | 50.28481 | C11_0 | 229.3689 | C11_0 | 229.3689
30 | 0.1291329 | 0.2247457 | 0.5072336 | 0.2036229 | 0.4182983 | 0.7032857 | 0.6063841 | 1.00305 | 6.108575 | -0.001016157 | 6.258502 | 2.773025 | 5.955953 | 2.89929 | 216.6918 | 51.34797 | 225.4419 | 118.3709 | 46.9729 | 0.4742585 | 232.1917 | 118.9823 | 46.93366 | 0.3451256 | 6.749758 | 0.6113968 | -0.03923945 | 0 | 156.7188 | 50.80207 | 50.37642 | 50.58925 | C12_0 | 117.4342 | C12_0 | 117.4342
60 | 1.635684 | 0.2209457 | 0.5058336 | 0.2006982 | 0.4105279 | 0.7025714 | 0.6057683 | 1.006112 | 6.127225 | -0.002035414 | 6.359674 | 2.777875 | 6.036608 | 2.951167 | 223.28 | 53.36437 | 235.4461 | 122.6343 | 47.28129 | 0.9550459 | 235.0432 | 120.5479 | 47.04799 | -0.6806376 | -0.4028776 | -2.086367 | -0.2333023 | 0 | 158.713 | 51.12786 | 50.65825 | 50.89305 | C44_0 | 46.81659 | C44_0 | 46.81659
90 | 2.49657 | 0.2187457 | 0.5058336 | 0.1990198 | 0.4062413 | 0.7018571 | 0.6051524 | 1.009187 | 6.145951 | -0.003057785 | 6.417105 | 2.775051 | 6.081327 | 2.979276 | 227.2929 | 54.55198 | 241.738 | 125.4115 | 47.32941 | 1.442441 | 237.924 | 122.1312 | 47.15951 | -1.054129 | -3.814065 | -3.280261 | -0.1698972 | 0 | 160.7288 | 51.45426 | 50.93809 | 51.19617 | C11' | 5.962395 | C11' | 5.962395
120 | 3.443544 | 0.2165457 | 0.5052336 | 0.1972734 | 0.4019865 | 0.6991581 | 0.6028252 | 1.02092 | 6.217404 | -0.006949293 | 6.457372 | 2.767663 | 6.11157 | 2.999231 | 232.228 | 55.92795 | 248.8339 | 128.6751 | 47.62504 | 3.345181 | 249.0775 | 128.277 | 47.55428 | -0.09836301 | 0.24362 | -0.3980955 | -0.07075697 | 0.2325126 | 168.5438 | 52.69268 | 51.976 | 52.33434 | C12' | 3.268427 | C12' | 3.268427
150 | 4.433563 | 0.2147457 | 0.5052336 | 0.1955783 | 0.3981491 | 0.6976221 | 0.6015009 | 1.027679 | 6.258563 | -0.009184161 | 6.497192 | 2.761582 | 6.150998 | 3.021485 | 236.7913 | 57.13675 | 255.605 | 131.9247 | 47.7299 | 4.472354 | 255.6191 | 131.8928 | 47.759 | 0.03879096 | 0.01406384 | -0.03192141 | 0.0291056 | 0.003568643 | 173.1349 | 53.40067 | 52.55148 | 52.97608 | C44' | 0.2514005 | C44' | 0.2514005
180 | 5.122272 | 0.2133457 | 0.5052336 | 0.1944696 | 0.3958369 | 0.6966266 | 0.6006426 | 1.03209 | 6.28543 | -0.01064038 | 6.530496 | 2.757642 | 6.17724 | 3.034799 | 239.8413 | 57.88883 | 260.0227 | 134.1544 | 47.7981 | 5.2205 | 259.9355 | 134.2831 | 47.88347 | 0.09822781 | -0.08722568 | 0.1287435 | 0.08537273 | 0.04112041 | 176.1672 | 53.86057 | 52.91792 | 53.38925 |  |  | K0 | 154.7458
210 | 5.767937 | 0.2117457 | 0.5042336 | 0.1934727 | 0.3939033 | 0.6958277 | 0.5999537 | 1.03565 | 6.307106 | -0.01181367 | 6.572295 | 2.759942 | 6.201948 | 3.046198 | 242.5975 | 58.52567 | 263.5629 | 136.0289 | 48.04298 | 5.831207 | 263.4445 | 136.2289 | 47.97853 | 0.06327036 | -0.1184626 | 0.1999973 | -0.06444785 | 0.06218898 | 178.6341 | 54.23023 | 53.2081 | 53.71916 | K0 | 154.7458 | K0' | 4.166416
240 | 6.585778 | 0.2107457 | 0.5042336 | 0.1922568 | 0.3917231 | 0.6947527 | 0.5990268 | 1.040465 | 6.336429 | -0.0133988 | 6.593279 | 2.755678 | 6.231528 | 3.05842 | 246.0558 | 59.27053 | 268.3623 | 138.668 | 48.11731 | 6.66758 | 268.2295 | 138.886 | 48.09939 | 0.08180211 | -0.1327841 | 0.2180058 | -0.01792117 | 0.07217088 | 182.0005 | 54.72833 | 53.59272 | 54.16053 | K0' | 4.166416 | GV0 | 50.47691
270 | 7.274487 | 0.2091457 | 0.5046336 | 0.1912664 | 0.3900686 | 0.6938478 | 0.5982466 | 1.044541 | 6.361253 | -0.01473881 | 6.635066 | 2.749907 | 6.255637 | 3.067392 | 248.9348 | 59.85235 | 272.4321 | 140.9788 | 48.10372 | 7.384814 | 272.3145 | 141.1577 | 48.19468 | 0.1103267 | -0.1175881 | 0.178989 | 0.09096025 | 0.06630978 | 184.8767 | 55.14816 | 53.91103 | 54.5296 |  |  | GR0 | 50.0927
300 | 7.834063 | 0.2081457 | 0.5038336 | 0.1904825 | 0.3888151 | 0.6932302 | 0.5977141 | 1.047335 | 6.37827 | -0.01565639 | 6.661008 | 2.751822 | 6.27579 | 3.074542 | 251.2116 | 60.29254 | 275.1975 | 142.6194 | 48.29959 | 7.881368 | 275.133 | 142.727 | 48.25623 | 0.04730528 | -0.0644658 | 0.1075193 | -0.04336727 | 0.01983474 | 186.8623 | 55.43495 | 54.1253 | 54.78012 | C11a | -230.3287 | GH0 (Hill) | 50.28481
330 | 8.522772 | 0.2073457 | 0.5040336 | 0.1895445 | 0.3873536 | 0.6923907 | 0.5969903 | 1.051149 | 6.401498 | -0.01690757 | 6.678611 | 2.747399 | 6.299209 | 3.082405 | 254.0117 | 60.82203 | 279.0162 | 144.8699 | 48.31978 | 8.565592 | 279.0041 | 144.8846 | 48.33523 | 0.04282019 | -0.01204845 | 0.01469722 | 0.01544443 | 0.002433273 | 189.5911 | 55.82505 | 54.41249 | 55.11877 | C12a | 231.0492 | misfit | 0.6323847
360 | 9.125392 | 0.2063457 | 0.5044336 | 0.1887509 | 0.3861279 | 0.6916592 | 0.5963596 | 1.054487 | 6.421829 | -0.01800142 | 6.703887 | 2.74232 | 6.319013 | 3.088923 | 256.4231 | 61.27352 | 282.3818 | 146.8554 | 48.2942 | 9.170568 | 282.415 | 146.7879 | 48.39958 | 0.04517569 | 0.03325756 | -0.06748958 | 0.1053842 | 0.01880757 | 191.9969 | 56.16517 | 54.65877 | 55.41197 | C44a | -675.2439
390 | 9.555835 | 0.2055457 | 0.5038336 | 0.1882013 | 0.385275 | 0.691225 | 0.5959852 | 1.056476 | 6.43394 | -0.01865252 | 6.725754 | 2.743862 | 6.333487 | 3.093817 | 258.085 | 61.58376 | 284.3731 | 148.0616 | 48.43971 | 9.533695 | 284.4571 | 147.9284 | 48.43578 | -0.02213997 | 0.08393747 | -0.1331363 | -0.003929555 | 0.0252764 | 193.438 | 56.3672 | 54.80319 | 55.58519
420 | 10.11541 | 0.2047457 | 0.5032336 | 0.1875096 | 0.3841892 | 0.6906619 | 0.5954997 | 1.059062 | 6.449688 | -0.01949847 | 6.746534 | 2.744896 | 6.351672 | 3.100034 | 260.2045 | 61.98286 | 286.9805 | 149.6268 | 48.59487 | 10.00887 | 287.1234 | 149.4187 | 48.48042 | -0.1065418 | 0.1429627 | -0.2080245 | -0.1144453 | 0.08816139 | 195.3203 | 56.62919 | 54.98837 | 55.80878 | OBJECTIVE (misfit) | 0.6323847
450 | 10.63194 | 0.2039457 | 0.5044336 | 0.1868936 | 0.3832074 | 0.6932857 | 0.597762 | 1.047083 | 6.376737 | -0.01557378 | 6.798728 | 2.748769 | 6.396816 | 3.119783 | 260.9314 | 62.06508 | 288.6997 | 150.6854 | 48.1809 | 7.83648 | 274.8785 | 142.5852 | 48.25081 | -2.795462 | -13.82118 | -8.100157 | 0.06990763 | 0 | 186.683 | 55.40915 | 54.10613 | 54.75764
480 | 10.93325 | 0.2033457 | 0.5052336 | 0.186543 | 0.3826436 | 0.6925714 | 0.5971461 | 1.050326 | 6.396488 | -0.0166378 | 6.811763 | 2.741589 | 6.402235 | 3.121161 | 262.1832 | 62.31233 | 290.6519 | 151.7929 | 48.07797 | 8.417369 | 278.1668 | 144.4176 | 48.31868 | -2.515884 | -12.48511 | -7.375243 | 0.2407046 | 0 | 189.0007 | 55.74103 | 54.35106 | 55.04605
510 | 11.14847 | 0.2023457 | 0.5056336 | 0.1862957 | 0.3822449 | 0.6918571 | 0.5965302 | 1.053583 | 6.41632 | -0.01770513 | 6.838367 | 2.736595 | 6.404121 | 3.121194 | 263.151 | 62.50684 | 292.0617 | 152.5927 | 48.05149 | 9.00607 | 281.4887 | 146.2708 | 48.38259 | -2.142404 | -10.57305 | -6.321899 | 0.3310958 | 0 | 191.3434 | 56.07313 | 54.59251 | 55.33282
540 | 11.53587 | 0.2017457 | 0.5052336 | 0.1858549 | 0.381536 | 0.6911429 | 0.5959144 | 1.056853 | 6.436234 | -0.01877576 | 6.851623 | 2.735934 | 6.412684 | 3.123765 | 264.6741 | 62.80417 | 293.9278 | 153.6926 | 48.17735 | 9.602679 | 284.8446 | 148.1449 | 48.44245 | -1.933194 | -9.083193 | -5.547677 | 0.2650998 | 0 | 193.7115 | 56.4054 | 54.83034 | 55.61787
570 | 12.0524 | 0.2009457 | 0.5058336 | 0.185267 | 0.3806086 | 0.6904286 | 0.5952985 | 1.060136 | 6.45623 | -0.01984972 | 6.871792 | 2.729864 | 6.426384 | 3.12814 | 266.6321 | 63.1759 | 296.7582 | 155.3433 | 48.11285 | 10.20729 | 288.2349 | 150.0403 | 48.49816 | -1.845115 | -8.523283 | -5.302975 | 0.3853118 | 0 | 196.1052 | 56.73781 | 55.06443 | 55.90112
600 | 12.31067 | 0.2003457 | 0.5070336 | 0.1849678 | 0.3801523 | 0.6897143 | 0.5946826 | 1.063433 | 6.47631 | -0.02092701 | 6.885241 | 2.720586 | 6.43012 | 3.128654 | 267.7723 | 63.39322 | 298.6888 | 156.4441 | 47.93497 | 10.82 | 291.6599 | 151.9572 | 48.54963 | -1.490671 | -7.028881 | -4.486913 | 0.6146558 | 0 | 198.5248 | 57.07032 | 55.29465 | 56.18248
630 | 12.48285 | 0.1997457 | 0.5068336 | 0.1847644 | 0.3798508 | 0.689 | 0.5940668 | 1.066744 | 6.496472 | -0.02200766 | 6.898771 | 2.718841 | 6.430533 | 3.127896 | 268.6405 | 63.55974 | 299.7149 | 157.0582 | 48.02254 | 11.44091 | 295.1201 | 153.8959 | 48.59675 | -1.041941 | -4.594816 | -3.162392 | 0.5742072 | 0 | 200.9706 | 57.4029 | 55.52084 | 56.46187

## Cook_NoVs111
Oil bar | P (GPa) | tP100 | tS100 | tP111 | tS111 | Vp100r | Vs100r | Vp111r | Vs111r | vcombo2 | integrand | trap | Integral | Cook L | L111 | rho | f | Vp100 | Vs100 | Vp111 | Vs111 | rVp111^2 | rVs111^2 | C11 exp | C12 exp | C44 exp | P_FS | C11 mod | C12 mod | C44 mod | dP | dC11 | dC12 | dC44 | gated sq | K bulk | GV | GR | GH |  | FIT PARAMS | OUTPUTS
0 | 0 | 0.2291999 | 0.5109269 | 0.2038532 | 0.418926 | 6.143108 | 2.755776 | 5.955266 | 2.897886 | 25.33946 | 0.07823622 | 0 | 0 | 0.704 | 0.607 | 6.09 | 0 | 6.143108 | 2.755776 | 5.955266 | 2.897886 | 215.9831 | 51.14227 | 229.8231 | 116.5645 | 46.24929 | 0 | 240.7179 | 111.9208 | 46.78934 | 0 | 10.89478 | -4.643668 | 0.5400529 | 0 | 154.8532 | 53.83301 | 52.53548 | 53.18424 | C11_0 | 240.7179 | C11_0 | 240.7179
30 | 0.1291329 | 0.2247457 | 0.5072336 | 0.2036229 | 0.4182983 | 6.264858 | 2.775841 | 5.962002 | 2.902235 | 25.27175 | 0.07844586 | 0.01011641 | 0.01011641 | 0.7038001 | 0.6068276 | 6.095191 | -0.0002840887 | 6.263079 | 2.775053 | 5.960309 | 2.901411 | 216.5334 | 51.31044 | 239.0909 | 111.3775 | 46.93857 | 0.1321688 | 241.4304 | 112.3753 | 46.82299 | 0.003035865 | 2.339451 | 0.9977814 | -0.1155801 | 0 | 155.3937 | 53.90481 | 52.59525 | 53.25003 | C12_0 | 111.9208 | C12_0 | 111.9208
60 | 1.635684 | 0.2209457 | 0.5058336 | 0.2006982 | 0.4105279 | 6.372606 | 2.783524 | 6.048882 | 2.957168 | 26.25831 | 0.07549855 | 0.1159625 | 0.1260789 | 0.7015166 | 0.6048588 | 6.154906 | -0.003546309 | 6.350126 | 2.773705 | 6.027545 | 2.946736 | 223.6157 | 53.44461 | 248.1911 | 116.6232 | 47.35239 | 1.677652 | 249.6977 | 117.6734 | 47.19162 | 0.04196892 | 1.506657 | 1.050193 | -0.1607642 | 0 | 161.6815 | 54.71983 | 53.26625 | 53.99304 | C44_0 | 46.78934 | C44_0 | 46.78934
90 | 2.49657 | 0.2187457 | 0.5058336 | 0.1990198 | 0.4062413 | 6.436697 | 2.783524 | 6.099894 | 2.988372 | 26.87804 | 0.07375777 | 0.06424634 | 0.1903253 | 0.7002579 | 0.6037735 | 6.188157 | -0.00535823 | 6.402483 | 2.768728 | 6.06747 | 2.972487 | 227.812 | 54.67657 | 253.6636 | 120.0112 | 47.43751 | 2.558316 | 254.3578 | 120.6796 | 47.3819 | 0.06174627 | 0.694169 | 0.6684735 | -0.05560171 | 0 | 165.239 | 55.16477 | 53.62624 | 54.3955 | C11' | 5.394335 | C11' | 5.394335
120 | 3.443544 | 0.2165457 | 0.5052336 | 0.1972734 | 0.4019865 | 6.502091 | 2.786829 | 6.153895 | 3.020002 | 27.5152 | 0.07204979 | 0.06903803 | 0.2593633 | 0.6989103 | 0.6026115 | 6.224021 | -0.007308917 | 6.455083 | 2.766681 | 6.109404 | 2.998168 | 232.3104 | 55.94779 | 259.3431 | 123.5102 | 47.64193 | 3.524394 | 259.4294 | 123.9674 | 47.57483 | 0.08085006 | 0.08634176 | 0.4571368 | -0.06709838 | 0.2274679 | 169.1214 | 55.63731 | 54.00319 | 54.82025 | C12' | 3.439609 | C12' | 3.439609
150 | 4.433563 | 0.2147457 | 0.5052336 | 0.1955783 | 0.3981491 | 6.556592 | 2.786829 | 6.207233 | 3.049109 | 28.17451 | 0.07036373 | 0.07049604 | 0.3298593 | 0.6975395 | 0.6014297 | 6.260785 | -0.009304677 | 6.496423 | 2.761255 | 6.15027 | 3.021128 | 236.8194 | 57.14351 | 264.2271 | 127.6444 | 47.73555 | 4.532253 | 264.6772 | 127.3866 | 47.75907 | 0.09868975 | 0.4500608 | -0.2577401 | 0.02352738 | 0.2792779 | 173.1502 | 56.11355 | 54.37704 | 55.2453 | C44' | 0.255884 | C44' | 0.255884
180 | 5.122272 | 0.2133457 | 0.5052336 | 0.1944696 | 0.3958369 | 6.599617 | 2.786829 | 6.242622 | 3.06692 | 28.61511 | 0.06928033 | 0.04808705 | 0.3779464 | 0.6966076 | 0.6006262 | 6.285946 | -0.01066828 | 6.530317 | 2.757566 | 6.177071 | 3.034716 | 239.8478 | 57.89041 | 268.0644 | 130.1407 | 47.79941 | 5.232283 | 268.2971 | 129.7555 | 47.87714 | 0.110011 | 0.23273 | -0.3852566 | 0.07773037 | 0.2207304 | 175.936 | 56.43462 | 54.62537 | 55.52999 |  |  | K0 | 154.8532
210 | 5.767937 | 0.2117457 | 0.5042336 | 0.1934727 | 0.3939033 | 6.649485 | 2.792356 | 6.274788 | 3.081975 | 28.97663 | 0.06841596 | 0.04445281 | 0.4223992 | 0.6957483 | 0.5998853 | 6.309264 | -0.01193045 | 6.571546 | 2.759627 | 6.201241 | 3.045851 | 242.6252 | 58.53235 | 272.4669 | 131.6074 | 48.04846 | 5.888554 | 271.6728 | 131.9719 | 47.98064 | 0.1206178 | -0.7941142 | 0.3644871 | -0.06781258 | 0.7826155 | 178.5389 | 56.72857 | 54.84993 | 55.78925 | K0 | 154.8532 | K0' | 4.091184
240 | 6.585778 | 0.2107457 | 0.5042336 | 0.1922568 | 0.3917231 | 6.681037 | 2.792356 | 6.314471 | 3.099128 | 29.4762 | 0.06725642 | 0.05547927 | 0.4778785 | 0.6946789 | 0.5989632 | 6.338448 | -0.01350789 | 6.592579 | 2.755385 | 6.230866 | 3.058095 | 246.082 | 59.27683 | 275.4823 | 135.137 | 48.12243 | 6.72006 | 275.9255 | 134.7744 | 48.10205 | 0.1342813 | 0.4432716 | -0.3626 | -0.02037186 | 0.3464149 | 181.8247 | 57.09147 | 55.12326 | 56.10736 | K0' | 4.091184 | GV0 | 53.83301
270 | 7.274487 | 0.2091457 | 0.5046336 | 0.1912664 | 0.3900686 | 6.732148 | 2.790143 | 6.347168 | 3.112273 | 29.90667 | 0.06628835 | 0.04598673 | 0.5238652 | 0.6937949 | 0.598201 | 6.362707 | -0.01481726 | 6.63456 | 2.749697 | 6.25516 | 3.067158 | 248.9538 | 59.85691 | 280.0697 | 137.1811 | 48.10738 | 7.419869 | 279.4842 | 137.1281 | 48.19601 | 0.1453815 | -0.5855176 | -0.05297561 | 0.08862103 | 0.3746267 | 184.5801 | 57.38883 | 55.34379 | 56.36631 |  |  | GR0 | 52.53548
300 | 7.834063 | 0.2081457 | 0.5038336 | 0.1904825 | 0.3888151 | 6.764492 | 2.794573 | 6.373289 | 3.122307 | 30.20595 | 0.06563156 | 0.03690961 | 0.5607748 | 0.693087 | 0.5975907 | 6.382222 | -0.01586939 | 6.659633 | 2.751254 | 6.274494 | 3.073907 | 251.2635 | 60.305 | 283.0561 | 138.748 | 48.30957 | 7.988542 | 282.3627 | 139.0376 | 48.26693 | 0.1544788 | -0.6934426 | 0.289605 | -0.04263301 | 0.590415 | 186.8126 | 57.62517 | 55.51673 | 56.57095 | C11a | -572.7139 | GH0 (Hill) | 53.18424
330 | 8.522772 | 0.2073457 | 0.5040336 | 0.1895445 | 0.3873536 | 6.790591 | 2.793464 | 6.404828 | 3.134087 | 30.61723 | 0.06474994 | 0.04489745 | 0.6056723 | 0.6922279 | 0.5968499 | 6.406014 | -0.01715066 | 6.677041 | 2.746753 | 6.297729 | 3.08168 | 254.0714 | 60.83633 | 285.5985 | 141.6456 | 48.33115 | 8.688753 | 285.8908 | 141.3851 | 48.34773 | 0.1659815 | 0.292228 | -0.2605105 | 0.01658926 | 0.181088 | 189.5536 | 57.90978 | 55.72208 | 56.81593 | C12a | 349.8977 | misfit | 3.558299
360 | 9.125392 | 0.2063457 | 0.5044336 | 0.1887509 | 0.3861279 | 6.8235 | 2.791249 | 6.431758 | 3.144036 | 30.97942 | 0.06399294 | 0.03879153 | 0.6444638 | 0.6914874 | 0.5962114 | 6.426619 | -0.01825897 | 6.702222 | 2.741639 | 6.317443 | 3.088155 | 256.4869 | 61.28875 | 288.6822 | 143.7768 | 48.3062 | 9.301282 | 288.9628 | 143.4352 | 48.41262 | 0.1758895 | 0.2805966 | -0.3415084 | 0.1064111 | 0.2376229 | 191.9444 | 58.15309 | 55.89495 | 57.02402 | C44a | -673.2115
390 | 9.555835 | 0.2055457 | 0.5038336 | 0.1882013 | 0.385275 | 6.850057 | 2.794573 | 6.450541 | 3.150996 | 31.19663 | 0.06354738 | 0.02744942 | 0.6719132 | 0.6909643 | 0.5957604 | 6.441225 | -0.01904393 | 6.723217 | 2.742827 | 6.331099 | 3.09265 | 258.1824 | 61.60699 | 291.154 | 144.7806 | 48.45798 | 9.73897 | 291.1501 | 144.8984 | 48.45572 | 0.1831348 | -0.003958424 | 0.1177628 | -0.002262459 | 0.04742724 | 193.649 | 58.32376 | 56.01468 | 57.16922
420 | 10.11541 | 0.2047457 | 0.5032336 | 0.1875096 | 0.3841892 | 6.876823 | 2.797905 | 6.474335 | 3.159902 | 31.47932 | 0.06297671 | 0.03539992 | 0.7073131 | 0.6902909 | 0.5951798 | 6.460095 | -0.02005714 | 6.742909 | 2.743421 | 6.348259 | 3.098368 | 260.3444 | 62.01618 | 293.72 | 146.4146 | 48.62099 | 10.30867 | 293.9872 | 146.8006 | 48.50782 | 0.1932607 | 0.2672359 | 0.3860589 | -0.1131673 | 0.270613 | 195.8628 | 58.54201 | 56.16584 | 57.35392 | OBJECTIVE (misfit) | 3.558299
450 | 10.63194 | 0.2039457 | 0.5044336 | 0.1868936 | 0.3832074 | 6.903798 | 2.791249 | 6.495675 | 3.167997 | 31.8057 | 0.06233047 | 0.03236256 | 0.7396757 | 0.6896764 | 0.5946499 | 6.477377 | -0.02098427 | 6.763333 | 2.734458 | 6.363514 | 3.103541 | 262.2969 | 62.38989 | 296.2925 | 148.433 | 48.43305 | 10.83469 | 296.5972 | 148.5548 | 48.55197 | 0.2027468 | 0.3046266 | 0.1218169 | 0.1189195 | 0 | 197.9023 | 58.73965 | 56.30075 | 57.5202
480 | 10.93325 | 0.2033457 | 0.5052336 | 0.186543 | 0.3826436 | 6.924168 | 2.786829 | 6.507883 | 3.172666 | 31.99731 | 0.0619572 | 0.01872457 | 0.7584003 | 0.6893213 | 0.5943438 | 6.487391 | -0.02152108 | 6.779797 | 2.728723 | 6.372191 | 3.106514 | 263.4193 | 62.60612 | 298.1971 | 149.4211 | 48.30466 | 11.14132 | 298.1144 | 149.5764 | 48.57597 | 0.2080633 | -0.08275922 | 0.1552984 | 0.2713155 | 0 | 199.0891 | 58.85317 | 56.37737 | 57.61527
510 | 11.14847 | 0.2023457 | 0.5056336 | 0.1862957 | 0.3822449 | 6.958388 | 2.784625 | 6.516521 | 3.175975 | 32.12619 | 0.06170865 | 0.01330778 | 0.771708 | 0.6890692 | 0.5941265 | 6.494514 | -0.02190276 | 6.810811 | 2.725567 | 6.378315 | 3.108617 | 264.2157 | 62.75974 | 301.262 | 149.2007 | 48.24591 | 11.36026 | 299.1958 | 150.3055 | 48.59234 | 0.2117851 | -2.06615 | 1.104726 | 0.3464339 | 0 | 199.9356 | 58.93348 | 56.43116 | 57.68232
540 | 11.53587 | 0.2017457 | 0.5052336 | 0.1858549 | 0.381536 | 6.979082 | 2.786829 | 6.531978 | 3.181875 | 32.31151 | 0.06135474 | 0.0238373 | 0.7955453 | 0.6886181 | 0.5937375 | 6.507286 | -0.02258679 | 6.826595 | 2.725939 | 6.389259 | 3.112354 | 265.6445 | 63.03443 | 303.2551 | 150.1313 | 48.35399 | 11.75456 | 301.1396 | 151.6176 | 48.62021 | 0.2186905 | -2.115492 | 1.486299 | 0.2662215 | 0 | 201.4583 | 59.07654 | 56.52615 | 57.80134
570 | 12.0524 | 0.2009457 | 0.5058336 | 0.185267 | 0.3806086 | 7.006867 | 2.783524 | 6.552705 | 3.189629 | 32.60726 | 0.06079823 | 0.03154794 | 0.8270933 | 0.688022 | 0.5932235 | 6.524216 | -0.02349277 | 6.847839 | 2.720349 | 6.403984 | 3.117237 | 267.5647 | 63.39688 | 305.9394 | 151.8151 | 48.28114 | 12.28063 | 303.7253 | 153.3664 | 48.6542 | 0.2282225 | -2.214135 | 1.551322 | 0.3730611 | 0 | 203.486 | 59.2643 | 56.64911 | 57.9567
600 | 12.31067 | 0.2003457 | 0.5070336 | 0.1849678 | 0.3801523 | 7.027852 | 2.776936 | 6.563303 | 3.193457 | 32.79512 | 0.06044997 | 0.01565713 | 0.8427504 | 0.6877265 | 0.5929687 | 6.532629 | -0.0239427 | 6.865398 | 2.712745 | 6.411588 | 3.119638 | 268.5463 | 63.57645 | 307.9069 | 152.719 | 48.07352 | 12.5435 | 305.0141 | 154.2396 | 48.66984 | 0.2328309 | -2.892784 | 1.520594 | 0.5963159 | 0 | 204.4977 | 59.35681 | 56.70895 | 58.03288
630 | 12.48285 | 0.1997457 | 0.5068336 | 0.1847644 | 0.3798508 | 7.048962 | 2.778032 | 6.57053 | 3.195992 | 32.88192 | 0.0602904 | 0.01039437 | 0.8531448 | 0.6875305 | 0.5927997 | 6.538218 | -0.0242415 | 6.884057 | 2.713042 | 6.416818 | 3.121224 | 269.2147 | 63.69559 | 309.8477 | 152.6478 | 48.12519 | 12.71868 | 305.8717 | 154.8212 | 48.67976 | 0.2358277 | -3.976031 | 2.173325 | 0.5545757 | 0 | 205.1713 | 59.41797 | 56.74824 | 58.08311

## Cook_NoVp111
Oil bar | P (GPa) | tP100 | tS100 | tP111 | tS111 | Vp100r | Vs100r | Vp111r | Vs111r | vcombo2 | integrand | trap | Integral | Cook L | L111 | rho | f | Vp100 | Vs100 | Vp111 | Vs111 | rVp111^2 | rVs111^2 | C11 exp | C12 exp | C44 exp | P_FS | C11 mod | C12 mod | C44 mod | dP | dC11 | dC12 | dC44 | gated sq | K bulk | GV | GR | GH |  | FIT PARAMS | OUTPUTS
0 | 0 | 0.2291999 | 0.5109269 | 0.2038532 | 0.418926 | 6.143108 | 2.755776 | 5.955266 | 2.897886 | 26.00515 | 0.0762335 | 0 | 0 | 0.704 | 0.607 | 6.09 | 0 | 6.143108 | 2.755776 | 5.955266 | 2.897886 | 215.9831 | 51.14227 | 229.8231 | 122.6456 | 46.24929 | 0 | 241.0894 | 128.9056 | 46.76004 | 0 | 11.26631 | 6.260005 | 0.5107566 | 0 | 166.3002 | 50.49279 | 50.09362 | 50.29321 | C11_0 | 241.0894 | C11_0 | 241.0894
30 | 0.1291329 | 0.2247457 | 0.5072336 | 0.2036229 | 0.4182983 | 6.264858 | 2.775841 | 5.962002 | 2.902235 | 27.53937 | 0.07198653 | 0.009570042 | 0.009570042 | 0.7038109 | 0.6068369 | 6.094911 | -0.0002687436 | 6.263175 | 2.775095 | 5.960401 | 2.901455 | 216.5301 | 51.30965 | 239.0873 | 132.0961 | 46.93785 | 0.1342323 | 241.7986 | 129.2656 | 46.79451 | 0.005099345 | 2.711392 | -2.830575 | -0.1433431 | 0 | 166.7766 | 50.58332 | 50.173 | 50.37816 | C12_0 | 128.9056 | C12_0 | 128.9056
60 | 1.635684 | 0.2209457 | 0.5058336 | 0.2006982 | 0.4105279 | 6.372606 | 2.783524 | 6.048882 | 2.957168 | 28.28576 | 0.070087 | 0.1070205 | 0.1165905 | 0.7017029 | 0.6050194 | 6.150005 | -0.003278986 | 6.351812 | 2.774441 | 6.029145 | 2.947519 | 223.5563 | 53.43042 | 248.1252 | 135.1737 | 47.33982 | 1.659166 | 249.811 | 133.3375 | 47.16138 | 0.02348225 | 1.685824 | -1.836212 | -0.178432 | 0 | 172.162 | 51.59153 | 51.0444 | 51.31796 | C44_0 | 46.76004 | C44_0 | 46.76004
90 | 2.49657 | 0.2187457 | 0.5058336 | 0.1990198 | 0.4062413 | 6.436697 | 2.783524 | 6.099894 | 2.988372 | 28.73568 | 0.06898964 | 0.05986457 | 0.1764551 | 0.7005292 | 0.6040074 | 6.180968 | -0.004966778 | 6.404964 | 2.769801 | 6.069821 | 2.973639 | 227.7237 | 54.65539 | 253.5653 | 137.0183 | 47.41913 | 2.531423 | 254.3579 | 135.6523 | 47.35134 | 0.03485321 | 0.7925271 | -1.365991 | -0.06778794 | 0 | 175.2208 | 52.15192 | 51.51824 | 51.83508 | C11' | 5.286282 | C11' | 5.286282
120 | 3.443544 | 0.2165457 | 0.5052336 | 0.1972734 | 0.4019865 | 6.502091 | 2.786829 | 6.153895 | 3.020002 | 29.21398 | 0.06786011 | 0.06479663 | 0.2412517 | 0.6992633 | 0.6029159 | 6.214599 | -0.006796806 | 6.458343 | 2.768079 | 6.11249 | 2.999682 | 232.1931 | 55.91954 | 259.2121 | 139.0714 | 47.61787 | 3.491281 | 259.3322 | 138.1881 | 47.54412 | 0.04773654 | 0.120039 | -0.8833078 | -0.07375251 | 0.8023603 | 178.5694 | 52.75529 | 52.01949 | 52.38739 | C12' | 2.682999 | C12' | 2.682999
150 | 4.433563 | 0.2147457 | 0.5052336 | 0.1955783 | 0.3981491 | 6.556592 | 2.786829 | 6.207233 | 3.049109 | 29.57238 | 0.06703769 | 0.06677569 | 0.3080274 | 0.6979635 | 0.6017952 | 6.249384 | -0.008686191 | 6.500371 | 2.762933 | 6.154008 | 3.022964 | 236.6755 | 57.10881 | 264.0666 | 140.4468 | 47.70655 | 4.497733 | 264.5162 | 140.8345 | 47.7284 | 0.06416969 | 0.4495256 | 0.3877176 | 0.02184258 | 0.3569931 | 182.0617 | 53.37337 | 52.5228 | 52.94809 | C44' | 0.2580627 | C44' | 0.2580627
180 | 5.122272 | 0.2133457 | 0.5052336 | 0.1944696 | 0.3958369 | 6.599617 | 2.786829 | 6.242622 | 3.06692 | 29.92056 | 0.06625759 | 0.04590082 | 0.3539282 | 0.6970728 | 0.6010272 | 6.27337 | -0.009986971 | 6.534678 | 2.759408 | 6.181196 | 3.036742 | 239.6878 | 57.85178 | 267.8855 | 142.0977 | 47.76751 | 5.199814 | 268.1137 | 142.6733 | 47.84635 | 0.07754194 | 0.2281895 | 0.575594 | 0.07883443 | 0.3956065 | 184.4868 | 53.79589 | 52.86063 | 53.32826 |  |  | K0 | 166.3002
210 | 5.767937 | 0.2117457 | 0.5042336 | 0.1934727 | 0.3939033 | 6.649485 | 2.792356 | 6.274788 | 3.081975 | 30.41668 | 0.06517686 | 0.04243128 | 0.3963595 | 0.6962514 | 0.6003191 | 6.295598 | -0.01119091 | 6.576298 | 2.761622 | 6.205725 | 3.048053 | 242.4499 | 58.49006 | 272.2701 | 144.8136 | 48.01374 | 5.856315 | 271.4642 | 144.3875 | 47.9489 | 0.08837893 | -0.8058539 | -0.426147 | -0.06483558 | 0.8430162 | 186.7464 | 54.18469 | 53.1668 | 53.67574 | K0 | 166.3002 | K0' | 3.55076
240 | 6.585778 | 0.2107457 | 0.5042336 | 0.1922568 | 0.3917231 | 6.681037 | 2.792356 | 6.314471 | 3.099128 | 30.62524 | 0.06473302 | 0.05312286 | 0.4494824 | 0.6952259 | 0.5994348 | 6.3235 | -0.0127002 | 6.59777 | 2.757554 | 6.235772 | 3.060503 | 245.8884 | 59.23019 | 275.2655 | 145.6595 | 48.08457 | 6.68845 | 275.6927 | 146.5532 | 48.06833 | 0.1026714 | 0.4271391 | 0.8936463 | -0.01623461 | 0.9918565 | 189.5997 | 54.6689 | 53.54155 | 54.10523 | K0' | 3.55076 | GV0 | 50.49279
270 | 7.274487 | 0.2091457 | 0.5046336 | 0.1912664 | 0.3900686 | 6.732148 | 2.790143 | 6.347168 | 3.112273 | 31.13926 | 0.06366445 | 0.04421424 | 0.4936966 | 0.6943746 | 0.5987008 | 6.346786 | -0.01395809 | 6.640103 | 2.751995 | 6.260386 | 3.069721 | 248.746 | 59.80695 | 279.8359 | 148.4823 | 48.06722 | 7.389751 | 279.2407 | 148.3723 | 48.15996 | 0.1152642 | -0.5952079 | -0.1099829 | 0.09273575 | 0.3882544 | 191.9951 | 55.06965 | 53.84596 | 54.45781 |  |  | GR0 | 50.09362
300 | 7.834063 | 0.2081457 | 0.5038336 | 0.1904825 | 0.3888151 | 6.764492 | 2.794573 | 6.373289 | 3.122307 | 31.46718 | 0.06300101 | 0.03543947 | 0.5291361 | 0.6936937 | 0.5981138 | 6.365492 | -0.01496744 | 6.665462 | 2.753662 | 6.279986 | 3.076597 | 251.0437 | 60.25225 | 282.8085 | 150.3191 | 48.26732 | 7.957625 | 282.1035 | 149.8415 | 48.2282 | 0.123562 | -0.7049933 | -0.4775921 | -0.03911619 | 0.7419075 | 193.9288 | 55.38933 | 54.08489 | 54.73711 | C11a | -546.9983 | GH0 (Hill) | 50.29321
330 | 8.522772 | 0.2073457 | 0.5040336 | 0.1895445 | 0.3873536 | 6.790591 | 2.793464 | 6.404828 | 3.134087 | 31.66942 | 0.06259869 | 0.04325081 | 0.5723869 | 0.6928646 | 0.5973989 | 6.38837 | -0.01620062 | 6.683183 | 2.749279 | 6.303521 | 3.084515 | 253.8379 | 60.78042 | 285.3361 | 151.2815 | 48.28673 | 8.657642 | 285.6202 | 151.6478 | 48.30509 | 0.1348697 | 0.2841154 | 0.366271 | 0.01835702 | 0.2334028 | 196.3053 | 55.77753 | 54.37019 | 55.07386 | C12a | -62.68966 | misfit | 5.264865
360 | 9.125392 | 0.2063457 | 0.5044336 | 0.1887509 | 0.3861279 | 6.8235 | 2.791249 | 6.431758 | 3.144036 | 31.98427 | 0.06198246 | 0.03753756 | 0.6099245 | 0.6921467 | 0.5967799 | 6.408271 | -0.01727209 | 6.708612 | 2.744253 | 6.323466 | 3.0911 | 256.2425 | 61.23037 | 288.4073 | 152.9764 | 48.26019 | 9.271439 | 288.6927 | 153.2275 | 48.36602 | 0.1460464 | 0.2854841 | 0.2511235 | 0.1058299 | 0.1770937 | 198.3826 | 56.11267 | 54.61205 | 55.36236 | C44a | -697.4732
390 | 9.555835 | 0.2055457 | 0.5038336 | 0.1882013 | 0.385275 | 6.850057 | 2.794573 | 6.450541 | 3.150996 | 32.27216 | 0.06142953 | 0.02656092 | 0.6364854 | 0.6916396 | 0.5963426 | 6.422377 | -0.01803092 | 6.729788 | 2.745508 | 6.337286 | 3.095672 | 257.9303 | 61.54685 | 290.8698 | 154.6399 | 48.41067 | 9.709277 | 290.8783 | 154.352 | 48.40583 | 0.1534416 | 0.008554878 | -0.2879308 | -0.004845348 | 0.1065452 | 199.8607 | 56.34877 | 54.77988 | 55.56432
420 | 10.11541 | 0.2047457 | 0.5032336 | 0.1875096 | 0.3841892 | 6.876823 | 2.797905 | 6.474335 | 3.159902 | 32.53958 | 0.0609247 | 0.03423324 | 0.6707186 | 0.690987 | 0.59578 | 6.440589 | -0.01900976 | 6.749709 | 2.746188 | 6.354661 | 3.101493 | 260.0821 | 61.9537 | 293.424 | 156.135 | 48.572 | 10.27792 | 293.7093 | 155.8095 | 48.45303 | 0.1625072 | 0.2852187 | -0.3254454 | -0.1189782 | 0.2278289 | 201.7761 | 56.65177 | 54.99206 | 55.82191 | OBJECTIVE (misfit) | 5.264865
450 | 10.63194 | 0.2039457 | 0.5044336 | 0.1868936 | 0.3832074 | 6.903798 | 2.791249 | 6.495675 | 3.167997 | 32.78406 | 0.06047037 | 0.0313522 | 0.7020708 | 0.6903905 | 0.5952657 | 6.457298 | -0.01990703 | 6.770336 | 2.73729 | 6.370103 | 3.106755 | 262.0256 | 62.32536 | 295.9861 | 157.3929 | 48.38295 | 10.803 | 296.3159 | 157.1526 | 48.49214 | 0.1710576 | 0.3298413 | -0.2403317 | 0.1091902 | 0 | 203.5404 | 56.92794 | 55.18221 | 56.05508
480 | 10.93325 | 0.2033457 | 0.5052336 | 0.186543 | 0.3826436 | 6.924168 | 2.786829 | 6.507883 | 3.172666 | 32.99011 | 0.06009268 | 0.01816343 | 0.7202343 | 0.6900454 | 0.5949681 | 6.466991 | -0.02042721 | 6.786918 | 2.731589 | 6.378884 | 3.109777 | 263.1429 | 62.54043 | 297.8842 | 158.5169 | 48.25397 | 11.10909 | 297.8321 | 157.9343 | 48.51298 | 0.1758328 | -0.05211698 | -0.5826155 | 0.259009 | 0 | 204.5669 | 57.08735 | 55.29052 | 56.18894
510 | 11.14847 | 0.2023457 | 0.5056336 | 0.1862957 | 0.3822449 | 6.958388 | 2.784625 | 6.516521 | 3.175975 | 33.41496 | 0.05932864 | 0.01285102 | 0.7330853 | 0.6898014 | 0.5947578 | 6.473855 | -0.0207954 | 6.818048 | 2.728463 | 6.385093 | 3.11192 | 263.9352 | 62.69312 | 300.9422 | 161.0576 | 48.1947 | 11.32649 | 298.9076 | 158.489 | 48.52691 | 0.1780118 | -2.034631 | -2.568583 | 0.3322158 | 0 | 205.2952 | 57.19987 | 55.36631 | 56.28309
540 | 11.53587 | 0.2017457 | 0.5052336 | 0.1858549 | 0.381536 | 6.979082 | 2.786829 | 6.531978 | 3.181875 | 33.63654 | 0.05893781 | 0.02290814 | 0.7559934 | 0.689367 | 0.5943832 | 6.486103 | -0.02145206 | 6.834018 | 2.728904 | 6.396207 | 3.115738 | 265.356 | 62.96596 | 302.9257 | 162.3293 | 48.30146 | 11.71575 | 300.8303 | 159.481 | 48.55006 | 0.1798773 | -2.095417 | -2.848273 | 0.248595 | 0 | 206.5974 | 57.39989 | 55.49969 | 56.44979
570 | 12.0524 | 0.2009457 | 0.5058336 | 0.185267 | 0.3806086 | 7.006867 | 2.783524 | 6.552705 | 3.189629 | 33.91406 | 0.05845551 | 0.03031868 | 0.7863121 | 0.6887928 | 0.5938881 | 6.502337 | -0.02232178 | 6.855511 | 2.723396 | 6.411159 | 3.120729 | 267.2653 | 63.32594 | 305.597 | 163.8463 | 48.22711 | 12.23435 | 303.386 | 160.8005 | 48.57733 | 0.1819471 | -2.211074 | -3.04586 | 0.3502204 | 0 | 208.329 | 57.6635 | 55.67275 | 56.66812
600 | 12.31067 | 0.2003457 | 0.5070336 | 0.1849678 | 0.3801523 | 7.027852 | 2.776936 | 6.563303 | 3.193457 | 34.13528 | 0.05807668 | 0.01504814 | 0.8013602 | 0.6885082 | 0.5936427 | 6.510405 | -0.02275372 | 6.873201 | 2.715828 | 6.418875 | 3.123183 | 268.2414 | 63.50427 | 307.5573 | 165.0634 | 48.01894 | 12.4932 | 304.6591 | 161.4581 | 48.58943 | 0.1825287 | -2.898198 | -3.605284 | 0.57049 | 0 | 209.1918 | 57.79385 | 55.75715 | 56.7755
630 | 12.48285 | 0.1997457 | 0.5068336 | 0.1847644 | 0.3798508 | 7.048962 | 2.778032 | 6.57053 | 3.195992 | 34.40411 | 0.05762288 | 0.009960415 | 0.8113206 | 0.6883199 | 0.5934804 | 6.515748 | -0.02303972 | 6.891961 | 2.716157 | 6.424185 | 3.124808 | 268.906 | 63.62254 | 309.4924 | 166.6948 | 48.06999 | 12.66506 | 305.5035 | 161.8944 | 48.59692 | 0.1822135 | -3.988905 | -4.800305 | 0.5269248 | 0 | 209.7641 | 57.87996 | 55.81247 | 56.84621

## Cook_NoVs100
Oil bar | P (GPa) | tP100 | tS100 | tP111 | tS111 | Vp100r | Vs100r | Vp111r | Vs111r | vcombo2 | integrand | trap | Integral | Cook L | L111 | rho | f | Vp100 | Vs100 | Vp111 | Vs111 | rVp111^2 | rVs111^2 | C11 exp | C12 exp | C44 exp | P_FS | C11 mod | C12 mod | C44 mod | dP | dC11 | dC12 | dC44 | gated sq | K bulk | GV | GR | GH |  | FIT PARAMS | OUTPUTS
0 | 0 | 0.2291999 | 0.5109269 | 0.2038532 | 0.418926 | 6.143108 | 2.755776 | 5.955266 | 2.897886 | 25.78326 | 0.07688958 | 0 | 0 | 0.704 | 0.607 | 6.09 | 0 | 6.143108 | 2.755776 | 5.955266 | 2.897886 | 215.9831 | 51.14227 | 229.8231 | 120.6185 | 44.22226 | 0 | 240.9722 | 123.2642 | 41.19674 | 0 | 11.14909 | 2.645716 | -3.025522 | 0 | 162.5002 | 48.25963 | 46.81485 | 47.53724 | C11_0 | 240.9722 | C11_0 | 240.9722
30 | 0.1291329 | 0.2247457 | 0.5072336 | 0.2036229 | 0.4182983 | 6.264858 | 2.775841 | 5.962002 | 2.902235 | 26.7835 | 0.07401811 | 0.009743575 | 0.009743575 | 0.7038075 | 0.606834 | 6.095 | -0.0002736174 | 6.263144 | 2.775082 | 5.960372 | 2.901441 | 216.5311 | 51.3099 | 239.0884 | 125.19 | 40.03127 | 0.1335563 | 241.6823 | 123.6556 | 41.26141 | 0.004423392 | 2.593918 | -1.534336 | 1.230148 | 0 | 162.9979 | 48.36219 | 46.90529 | 47.63374 | C12_0 | 123.2642 | C12_0 | 123.2642
60 | 1.635684 | 0.2209457 | 0.5058336 | 0.2006982 | 0.4105279 | 6.372606 | 2.783524 | 6.048882 | 2.957168 | 27.60994 | 0.07180254 | 0.1098431 | 0.1195867 | 0.7016441 | 0.6049687 | 6.151552 | -0.00336339 | 6.35128 | 2.774209 | 6.02864 | 2.947272 | 223.5751 | 53.4349 | 248.146 | 128.9907 | 41.14946 | 1.665078 | 249.7752 | 128.1271 | 41.98304 | 0.02939443 | 1.629221 | -0.8636363 | 0.8335778 | 0 | 168.6765 | 49.51944 | 47.92065 | 48.72005 | C44_0 | 41.19674 | C44_0 | 41.19674
90 | 2.49657 | 0.2187457 | 0.5058336 | 0.1990198 | 0.4062413 | 6.436697 | 2.783524 | 6.099894 | 2.988372 | 28.11646 | 0.07050901 | 0.06125702 | 0.1808437 | 0.7004433 | 0.6039334 | 6.183242 | -0.005090619 | 6.404179 | 2.769461 | 6.069077 | 2.973275 | 227.7517 | 54.66209 | 253.5964 | 131.3499 | 41.73971 | 2.540038 | 254.358 | 130.6683 | 42.3792 | 0.04346803 | 0.7615591 | -0.6815651 | 0.6394954 | 0 | 171.8982 | 50.16546 | 48.48324 | 49.32435 | C11' | 5.32019 | C11' | 5.32019
120 | 3.443544 | 0.2165457 | 0.5052336 | 0.1972734 | 0.4019865 | 6.502091 | 2.786829 | 6.153895 | 3.020002 | 28.64772 | 0.06920146 | 0.06615114 | 0.2469948 | 0.6991513 | 0.6028194 | 6.217585 | -0.006959166 | 6.457309 | 2.767636 | 6.111511 | 2.999202 | 232.2303 | 55.9285 | 259.2537 | 133.885 | 42.41683 | 3.5019 | 259.3633 | 133.4513 | 42.80167 | 0.05835559 | 0.1096394 | -0.4336885 | 0.3848396 | 0.3516134 | 175.422 | 50.8634 | 49.08749 | 49.97545 | C12' | 2.931496 | C12' | 2.931496
150 | 4.433563 | 0.2147457 | 0.5052336 | 0.1955783 | 0.3981491 | 6.556592 | 2.786829 | 6.207233 | 3.049109 | 29.10642 | 0.06811087 | 0.06797091 | 0.3149657 | 0.6978287 | 0.601679 | 6.253006 | -0.008882709 | 6.499116 | 2.7624 | 6.15282 | 3.02238 | 236.7212 | 57.11984 | 264.1176 | 136.1798 | 43.42163 | 4.508805 | 264.5676 | 136.3532 | 43.22967 | 0.07524194 | 0.4499995 | 0.1734807 | -0.1919582 | 0.2751044 | 179.0914 | 51.58068 | 49.70449 | 50.64259 | C44' | 0.4853197 | C44' | 0.4853197
180 | 5.122272 | 0.2133457 | 0.5052336 | 0.1944696 | 0.3958369 | 6.599617 | 2.786829 | 6.242622 | 3.06692 | 29.48541 | 0.06723543 | 0.0466071 | 0.3615728 | 0.6969247 | 0.6008995 | 6.277371 | -0.01020377 | 6.533289 | 2.758821 | 6.179882 | 3.036097 | 239.7387 | 57.86408 | 267.9425 | 138.1125 | 43.76221 | 5.210225 | 268.1724 | 138.3682 | 43.51943 | 0.08795278 | 0.2298892 | 0.2557106 | -0.2427806 | 0.1849151 | 181.6362 | 52.0725 | 50.12512 | 51.09881 |  |  | K0 | 162.5002
210 | 5.767937 | 0.2117457 | 0.5042336 | 0.1934727 | 0.3939033 | 6.649485 | 2.792356 | 6.274788 | 3.081975 | 29.93666 | 0.06622194 | 0.04308435 | 0.4046572 | 0.696091 | 0.6001808 | 6.29995 | -0.01142651 | 6.574783 | 2.760986 | 6.204295 | 3.047351 | 242.5058 | 58.50353 | 272.3328 | 140.4122 | 43.59002 | 5.866651 | 271.5309 | 140.2491 | 43.78449 | 0.09871485 | -0.8018888 | -0.1631229 | 0.1944704 | 0.717198 | 184.0097 | 52.52705 | 50.51208 | 51.51957 | K0 | 162.5002 | K0' | 3.727727
240 | 6.585778 | 0.2107457 | 0.5042336 | 0.1922568 | 0.3917231 | 6.681037 | 2.792356 | 6.314471 | 3.099128 | 30.24222 | 0.06555285 | 0.05388546 | 0.4585426 | 0.6950512 | 0.5992842 | 6.328267 | -0.01295784 | 6.596113 | 2.756862 | 6.234206 | 3.059734 | 245.9501 | 59.24507 | 275.3347 | 142.1523 | 44.5528 | 6.698575 | 275.7671 | 142.6265 | 44.11208 | 0.112797 | 0.432426 | 0.4742356 | -0.4407139 | 0.6188436 | 187.0067 | 53.09537 | 50.99335 | 52.04436 | K0' | 3.727727 | GV0 | 48.25963
270 | 7.274487 | 0.2091457 | 0.5046336 | 0.1912664 | 0.3900686 | 6.732148 | 2.790143 | 6.347168 | 3.112273 | 30.7284 | 0.0645157 | 0.04478968 | 0.5033323 | 0.6941893 | 0.5985411 | 6.351868 | -0.01423242 | 6.638332 | 2.751261 | 6.258716 | 3.068902 | 248.8124 | 59.82291 | 279.9106 | 144.7157 | 44.27378 | 7.39939 | 279.3185 | 144.6239 | 44.38097 | 0.1249029 | -0.5920643 | -0.09182007 | 0.1071942 | 0.3860624 | 189.5221 | 53.56752 | 51.39099 | 52.47925 |  |  | GR0 | 46.81485
300 | 7.834063 | 0.2081457 | 0.5038336 | 0.1904825 | 0.3888151 | 6.764492 | 2.794573 | 6.373289 | 3.122307 | 31.04677 | 0.06385412 | 0.03591633 | 0.5392487 | 0.6934997 | 0.5979465 | 6.370836 | -0.01525564 | 6.663598 | 2.752892 | 6.27823 | 3.075737 | 251.1139 | 60.26911 | 282.8877 | 146.4626 | 44.38225 | 7.967521 | 282.1864 | 146.2396 | 44.59428 | 0.133458 | -0.701288 | -0.2230221 | 0.2120269 | 0.6043102 | 191.5552 | 53.94593 | 51.70819 | 52.82706 | C11a | -555.7108 | GH0 (Hill) | 47.53724
330 | 8.522772 | 0.2073457 | 0.5040336 | 0.1895445 | 0.3873536 | 6.790591 | 2.793464 | 6.404828 | 3.134087 | 31.31869 | 0.06329971 | 0.04378598 | 0.5830346 | 0.6926608 | 0.5972232 | 6.394011 | -0.01650444 | 6.681217 | 2.748471 | 6.301667 | 3.083607 | 253.9126 | 60.79831 | 285.42 | 148.0697 | 45.0446 | 8.667597 | 285.7067 | 148.2263 | 44.85147 | 0.1448247 | 0.2866441 | 0.1565821 | -0.1931284 | 0.1649556 | 194.0531 | 54.40696 | 52.09283 | 53.24989 | C12a | 78.75571 | misfit | 3.617998
360 | 9.125392 | 0.2063457 | 0.5044336 | 0.1887509 | 0.3861279 | 6.8235 | 2.791249 | 6.431758 | 3.144036 | 31.64932 | 0.06263844 | 0.03794644 | 0.6209811 | 0.6919355 | 0.5965978 | 6.41414 | -0.0175879 | 6.706565 | 2.743415 | 6.321537 | 3.090156 | 256.3208 | 61.24905 | 288.4953 | 149.9099 | 45.16179 | 9.280978 | 288.779 | 149.9633 | 45.07175 | 0.1555862 | 0.2837424 | 0.0533975 | -0.09003025 | 0.1156736 | 196.2352 | 54.8062 | 52.42425 | 53.61522 | C44a | -539.2842
390 | 9.555835 | 0.2055457 | 0.5038336 | 0.1882013 | 0.385275 | 6.850057 | 2.794573 | 6.450541 | 3.150996 | 31.91365 | 0.06211962 | 0.02685062 | 0.6478317 | 0.6914231 | 0.596156 | 6.428409 | -0.01835525 | 6.727682 | 2.744649 | 6.335303 | 3.094704 | 258.0111 | 61.56611 | 290.9608 | 151.3537 | 45.09125 | 9.718767 | 290.9651 | 151.201 | 45.22613 | 0.1629322 | 0.004310211 | -0.1527158 | 0.1348856 | 0.06808174 | 197.789 | 55.0885 | 52.65764 | 53.87307
420 | 10.11541 | 0.2047457 | 0.5032336 | 0.1875096 | 0.3841892 | 6.876823 | 2.797905 | 6.474335 | 3.159902 | 32.18616 | 0.06159368 | 0.03461349 | 0.6824452 | 0.6907638 | 0.5955875 | 6.446835 | -0.01934527 | 6.747529 | 2.745301 | 6.352608 | 3.100491 | 260.1661 | 61.97372 | 293.5189 | 152.8951 | 45.29734 | 10.28775 | 293.798 | 152.8071 | 45.42328 | 0.1723438 | 0.2791713 | -0.08798517 | 0.1259358 | 0.1312403 | 199.8041 | 55.45216 | 52.9571 | 54.20463 | OBJECTIVE (misfit) | 3.617998
450 | 10.63194 | 0.2039457 | 0.5044336 | 0.1868936 | 0.3832074 | 6.903798 | 2.791249 | 6.495675 | 3.167997 | 32.45794 | 0.06107794 | 0.03168189 | 0.7141271 | 0.6901614 | 0.5950681 | 6.463731 | -0.02025228 | 6.768089 | 2.736381 | 6.367989 | 3.105724 | 262.1126 | 62.34605 | 296.0843 | 154.4064 | 45.36018 | 10.81314 | 296.4057 | 154.2876 | 45.60184 | 0.1812005 | 0.3214216 | -0.1187555 | 0.2416618 | 0 | 201.6603 | 55.78473 | 53.22976 | 54.50725
480 | 10.93325 | 0.2033457 | 0.5052336 | 0.186543 | 0.3826436 | 6.924168 | 2.786829 | 6.507883 | 3.172666 | 32.65918 | 0.06070159 | 0.0183467 | 0.7324738 | 0.689813 | 0.5947678 | 6.473529 | -0.02077788 | 6.784633 | 2.730669 | 6.376736 | 3.10873 | 263.2316 | 62.5615 | 297.9846 | 155.4851 | 45.18499 | 11.11941 | 297.9223 | 155.1496 | 45.70441 | 0.1861536 | -0.0623106 | -0.3355242 | 0.519419 | 0 | 202.7405 | 55.97719 | 53.38701 | 54.6821
510 | 11.14847 | 0.2023457 | 0.5056336 | 0.1862957 | 0.3822449 | 6.958388 | 2.784625 | 6.516521 | 3.175975 | 32.98537 | 0.06010131 | 0.01299969 | 0.7454735 | 0.6895664 | 0.5945551 | 6.480477 | -0.02115046 | 6.815725 | 2.727534 | 6.382917 | 3.11086 | 264.0252 | 62.71449 | 301.0448 | 157.106 | 44.20469 | 11.33731 | 298.9997 | 155.7624 | 45.77671 | 0.188835 | -2.045107 | -1.343664 | 1.572019 | 0 | 203.5081 | 56.11349 | 53.49814 | 54.80582
540 | 11.53587 | 0.2017457 | 0.5052336 | 0.1858549 | 0.381536 | 6.979082 | 2.786829 | 6.531978 | 3.181875 | 33.19486 | 0.05972201 | 0.0232097 | 0.7686832 | 0.6891265 | 0.5941759 | 6.492895 | -0.02181599 | 6.831635 | 2.727952 | 6.393976 | 3.114652 | 265.4486 | 62.98793 | 303.0314 | 158.2641 | 44.19651 | 11.72821 | 300.9292 | 156.8607 | 45.90502 | 0.1923377 | -2.102184 | -1.403429 | 1.708511 | 0 | 204.8835 | 56.35672 | 53.69595 | 55.02633
570 | 12.0524 | 0.2009457 | 0.5058336 | 0.185267 | 0.3806086 | 7.006867 | 2.783524 | 6.552705 | 3.189629 | 33.47846 | 0.0592161 | 0.03071765 | 0.7994008 | 0.6885452 | 0.5936746 | 6.509354 | -0.02269747 | 6.853047 | 2.722418 | 6.408854 | 3.119607 | 267.3614 | 63.34871 | 305.7069 | 159.8367 | 44.17593 | 12.24924 | 303.4946 | 158.3227 | 46.07326 | 0.1968306 | -2.212327 | -1.514043 | 1.897324 | 0 | 206.7133 | 56.67833 | 53.9565 | 55.31742
600 | 12.31067 | 0.2003457 | 0.5070336 | 0.1849678 | 0.3801523 | 7.027852 | 2.776936 | 6.563303 | 3.193457 | 33.68856 | 0.0588468 | 0.01524581 | 0.8146466 | 0.6882571 | 0.5934262 | 6.517533 | -0.02313524 | 6.870694 | 2.714838 | 6.416534 | 3.122044 | 268.3393 | 63.52744 | 307.6695 | 160.9495 | 43.86233 | 12.50939 | 304.7728 | 159.0519 | 46.15609 | 0.1987194 | -2.896701 | -1.897629 | 2.293757 | 0 | 207.6255 | 56.83784 | 54.08529 | 55.46156
630 | 12.48285 | 0.1997457 | 0.5068336 | 0.1847644 | 0.3798508 | 7.048962 | 2.778032 | 6.57053 | 3.195992 | 33.89671 | 0.05848544 | 0.01010097 | 0.8247476 | 0.6880663 | 0.5932617 | 6.522956 | -0.02342538 | 6.889422 | 2.715156 | 6.421818 | 3.123657 | 269.0051 | 63.64599 | 309.6065 | 162.0138 | 43.3453 | 12.68232 | 305.6215 | 159.5363 | 46.21072 | 0.1994768 | -3.984992 | -2.47749 | 2.865415 | 0 | 208.2314 | 56.94346 | 54.17042 | 55.55694

## Cook_NoVp100
Oil bar | P (GPa) | tP100 | tS100 | tP111 | tS111 | Vp100r | Vs100r | Vp111r | Vs111r | vcombo2 | integrand | trap | Integral | Cook L | L111 | rho | f | Vp100 | Vs100 | Vp111 | Vs111 | rVp111^2 | rVs111^2 | C11 exp | C12 exp | C44 exp | P_FS | C11 mod | C12 mod | C44 mod | dP | dC11 | dC12 | dC44 | gated sq | K bulk | GV | GR | GH |  | FIT PARAMS | OUTPUTS
0 | 0 | 0.2291999 | 0.5109269 | 0.2038532 | 0.418926 | 6.143108 | 2.755776 | 5.955266 | 2.897886 | 25.33946 | 0.07823622 | 0 | 0 | 0.704 | 0.607 | 6.09 | 0 | 6.143108 | 2.755776 | 5.955266 | 2.897886 | 215.9831 | 51.14227 | 225.769 | 118.5915 | 46.24929 | 0 | 229.5456 | 117.5164 | 46.78954 | 0 | 3.776582 | -1.075103 | 0.5402549 | 0 | 154.8595 | 50.47957 | 50.08922 | 50.2844 | C11_0 | 229.5456 | C11_0 | 229.5456
30 | 0.1291329 | 0.2247457 | 0.5072336 | 0.2036229 | 0.4182983 | 6.264858 | 2.775841 | 5.962002 | 2.902235 | 25.27175 | 0.07844586 | 0.01011641 | 0.01011641 | 0.7038001 | 0.6068276 | 6.095191 | -0.0002840887 | 6.263079 | 2.775053 | 5.960309 | 2.901411 | 216.5334 | 51.31044 | 225.2772 | 118.2844 | 46.93857 | 0.1321741 | 230.319 | 117.9403 | 46.82319 | 0.003041196 | 5.041836 | -0.3441045 | -0.1153804 | 0 | 155.3999 | 50.56965 | 50.16819 | 50.36892 | C12_0 | 117.5164 | C12_0 | 117.5164
60 | 1.635684 | 0.2209457 | 0.5058336 | 0.2006982 | 0.4105279 | 6.372606 | 2.783524 | 6.048882 | 2.957168 | 26.25831 | 0.07549855 | 0.1159625 | 0.1260789 | 0.7015166 | 0.6048588 | 6.154906 | -0.003546309 | 6.350126 | 2.773705 | 6.027545 | 2.946736 | 223.6157 | 53.44461 | 235.8001 | 122.8187 | 47.35239 | 1.677712 | 239.3069 | 122.8763 | 47.19179 | 0.04202871 | 3.506728 | 0.05758395 | -0.1606 | 0 | 161.6865 | 51.60119 | 51.05916 | 51.33018 | C44_0 | 46.78954 | C44_0 | 46.78954
90 | 2.49657 | 0.2187457 | 0.5058336 | 0.1990198 | 0.4062413 | 6.436697 | 2.783524 | 6.099894 | 2.988372 | 26.87804 | 0.07375777 | 0.06424634 | 0.1903253 | 0.7002579 | 0.6037735 | 6.188157 | -0.00535823 | 6.402483 | 2.768728 | 6.06747 | 2.972487 | 227.812 | 54.67657 | 242.2901 | 125.6979 | 47.43751 | 2.5584 | 244.3845 | 125.6726 | 47.38204 | 0.06183077 | 2.094418 | -0.02532512 | -0.05546454 | 0 | 165.2432 | 52.17162 | 51.54101 | 51.85631 | C11' | 5.854187 | C11' | 5.854187
120 | 3.443544 | 0.2165457 | 0.5052336 | 0.1972734 | 0.4019865 | 6.502091 | 2.786829 | 6.153895 | 3.020002 | 27.5152 | 0.07204979 | 0.06903803 | 0.2593633 | 0.6989103 | 0.6026115 | 6.224021 | -0.007308917 | 6.455083 | 2.766681 | 6.109404 | 2.998168 | 232.3104 | 55.94779 | 248.9221 | 128.7207 | 47.64193 | 3.524501 | 249.9199 | 128.7272 | 47.57493 | 0.08095658 | 0.99777 | 0.006517817 | -0.0669964 | 1.00663 | 169.1248 | 52.7835 | 52.04879 | 52.41614 | C12' | 3.208242 | C12' | 3.208242
150 | 4.433563 | 0.2147457 | 0.5052336 | 0.1955783 | 0.3981491 | 6.556592 | 2.786829 | 6.207233 | 3.049109 | 28.17451 | 0.07036373 | 0.07049604 | 0.3298593 | 0.6975395 | 0.6014297 | 6.260785 | -0.009304677 | 6.496423 | 2.761255 | 6.15027 | 3.021128 | 236.8194 | 57.14351 | 255.6353 | 131.9403 | 47.73555 | 4.532377 | 255.6575 | 131.9003 | 47.75913 | 0.09881372 | 0.02222575 | -0.04003676 | 0.02358666 | 0.01241741 | 173.1527 | 53.40693 | 52.55604 | 52.98148 | C44' | 0.2558566 | C44' | 0.2558566
180 | 5.122272 | 0.2133457 | 0.5052336 | 0.1944696 | 0.3958369 | 6.599617 | 2.786829 | 6.242622 | 3.06692 | 28.61511 | 0.06928033 | 0.04808705 | 0.3779464 | 0.6966076 | 0.6006262 | 6.285946 | -0.01066828 | 6.530317 | 2.757566 | 6.177071 | 3.034716 | 239.8478 | 57.89041 | 260.0299 | 134.158 | 47.79941 | 5.232416 | 259.6212 | 134.0963 | 47.87716 | 0.1101439 | -0.4086135 | -0.0617234 | 0.07775648 | 0.1889525 | 175.9379 | 53.83129 | 52.8952 | 53.36324 |  |  | K0 | 154.8595
210 | 5.767937 | 0.2117457 | 0.5042336 | 0.1934727 | 0.3939033 | 6.649485 | 2.792356 | 6.274788 | 3.081975 | 28.97663 | 0.06841596 | 0.04445281 | 0.4223992 | 0.6957483 | 0.5998853 | 6.309264 | -0.01193045 | 6.571546 | 2.759627 | 6.201241 | 3.045851 | 242.6252 | 58.53235 | 263.593 | 136.0444 | 48.04846 | 5.888693 | 263.3217 | 136.1494 | 47.98064 | 0.1207566 | -0.2712448 | 0.1050366 | -0.0678201 | 0.1037881 | 178.5402 | 54.22284 | 53.2036 | 53.71322 | K0 | 154.8595 | K0' | 4.090223
240 | 6.585778 | 0.2107457 | 0.5042336 | 0.1922568 | 0.3917231 | 6.681037 | 2.792356 | 6.314471 | 3.099128 | 29.4762 | 0.06725642 | 0.05547927 | 0.4778785 | 0.6946789 | 0.5989632 | 6.338448 | -0.01350789 | 6.592579 | 2.755385 | 6.230866 | 3.058095 | 246.082 | 59.27683 | 268.3908 | 138.6827 | 48.12243 | 6.720203 | 267.9895 | 138.7432 | 48.102 | 0.1344245 | -0.4012469 | 0.06051713 | -0.02042546 | 0.1831485 | 181.8253 | 54.71046 | 53.5813 | 54.14588 | K0' | 4.090223 | GV0 | 50.47957
270 | 7.274487 | 0.2091457 | 0.5046336 | 0.1912664 | 0.3900686 | 6.732148 | 2.790143 | 6.347168 | 3.112273 | 29.90667 | 0.06628835 | 0.04598673 | 0.5238652 | 0.6937949 | 0.598201 | 6.362707 | -0.01481726 | 6.63456 | 2.749697 | 6.25516 | 3.067158 | 248.9538 | 59.85691 | 272.4529 | 140.9895 | 48.10738 | 7.420013 | 271.9005 | 140.9199 | 48.19591 | 0.1455257 | -0.5523823 | -0.0696457 | 0.08852569 | 0.3389913 | 184.5801 | 55.11367 | 53.88813 | 54.5009 |  |  | GR0 | 50.08922
300 | 7.834063 | 0.2081457 | 0.5038336 | 0.1904825 | 0.3888151 | 6.764492 | 2.794573 | 6.373289 | 3.122307 | 30.20595 | 0.06563156 | 0.03690961 | 0.5607748 | 0.693087 | 0.5975907 | 6.382222 | -0.01586939 | 6.659633 | 2.751254 | 6.274494 | 3.073907 | 251.2635 | 60.305 | 275.2543 | 142.6489 | 48.30957 | 7.988685 | 275.0671 | 142.6845 | 48.2668 | 0.154622 | -0.1872016 | 0.03559346 | -0.04276421 | 0.06204808 | 186.812 | 55.43661 | 54.13015 | 54.78338 | C11a | -280.8258 | GH0 (Hill) | 50.2844
330 | 8.522772 | 0.2073457 | 0.5040336 | 0.1895445 | 0.3873536 | 6.790591 | 2.793464 | 6.404828 | 3.134087 | 30.61723 | 0.06474994 | 0.04489745 | 0.6056723 | 0.6922279 | 0.5968499 | 6.406014 | -0.01715066 | 6.677041 | 2.746753 | 6.297729 | 3.08168 | 254.0714 | 60.83633 | 279.0818 | 144.9039 | 48.33115 | 8.688893 | 278.9524 | 144.8523 | 48.34756 | 0.1661213 | -0.1293414 | -0.0515979 | 0.01641155 | 0.04725716 | 189.5524 | 55.82855 | 54.4193 | 55.12393 | C12a | 203.2867 | misfit | 2.760817
360 | 9.125392 | 0.2063457 | 0.5044336 | 0.1887509 | 0.3861279 | 6.8235 | 2.791249 | 6.431758 | 3.144036 | 30.97942 | 0.06399294 | 0.03879153 | 0.6444638 | 0.6914874 | 0.5962114 | 6.426619 | -0.01825897 | 6.702222 | 2.741639 | 6.317443 | 3.088155 | 256.4869 | 61.28875 | 282.4519 | 146.8919 | 48.3062 | 9.301416 | 282.3391 | 146.7444 | 48.4124 | 0.1760243 | -0.1128536 | -0.1475225 | 0.1061906 | 0.07675983 | 191.9426 | 56.16638 | 54.66436 | 55.41537 | C44a | -673.2397
390 | 9.555835 | 0.2055457 | 0.5038336 | 0.1882013 | 0.385275 | 6.850057 | 2.794573 | 6.450541 | 3.150996 | 31.19663 | 0.06354738 | 0.02744942 | 0.6719132 | 0.6909643 | 0.5957604 | 6.441225 | -0.01904393 | 6.723217 | 2.742827 | 6.331099 | 3.09265 | 258.1824 | 61.60699 | 284.4804 | 148.1174 | 48.45798 | 9.7391 | 284.7523 | 148.0939 | 48.45547 | 0.1832651 | 0.2718206 | -0.02349049 | -0.002514717 | 0.1080306 | 193.6467 | 56.40494 | 54.83502 | 55.61998
420 | 10.11541 | 0.2047457 | 0.5032336 | 0.1875096 | 0.3841892 | 6.876823 | 2.797905 | 6.474335 | 3.159902 | 31.47932 | 0.06297671 | 0.03539992 | 0.7073131 | 0.6902909 | 0.5951798 | 6.460095 | -0.02005714 | 6.742909 | 2.743421 | 6.348259 | 3.098368 | 260.3444 | 62.01618 | 287.1347 | 149.7072 | 48.62099 | 10.30879 | 287.8849 | 149.8476 | 48.50753 | 0.1933836 | 0.7502092 | 0.1403893 | -0.1134623 | 0.6327939 | 195.86 | 56.71199 | 55.05169 | 55.88184 | OBJECTIVE (misfit) | 2.760817
450 | 10.63194 | 0.2039457 | 0.5044336 | 0.1868936 | 0.3832074 | 6.903798 | 2.791249 | 6.495675 | 3.167997 | 31.8057 | 0.06233047 | 0.03236256 | 0.7396757 | 0.6896764 | 0.5946499 | 6.477377 | -0.02098427 | 6.763333 | 2.734458 | 6.363514 | 3.103541 | 262.2969 | 62.38989 | 290.2106 | 151.474 | 48.43305 | 10.8348 | 290.7692 | 151.4638 | 48.55163 | 0.2028615 | 0.5586202 | -0.01012528 | 0.1185835 | 0 | 197.899 | 56.99205 | 55.24631 | 56.11918
480 | 10.93325 | 0.2033457 | 0.5052336 | 0.186543 | 0.3826436 | 6.924168 | 2.786829 | 6.507883 | 3.172666 | 31.99731 | 0.0619572 | 0.01872457 | 0.7584003 | 0.6893213 | 0.5943438 | 6.487391 | -0.02152108 | 6.779797 | 2.728723 | 6.372191 | 3.106514 | 263.4193 | 62.60612 | 292.0223 | 152.5086 | 48.30466 | 11.14143 | 292.447 | 152.4047 | 48.57561 | 0.2081727 | 0.4246898 | -0.1038187 | 0.270955 | 0 | 199.0855 | 57.15381 | 55.35737 | 56.25559
510 | 11.14847 | 0.2023457 | 0.5056336 | 0.1862957 | 0.3822449 | 6.958388 | 2.784625 | 6.516521 | 3.175975 | 32.12619 | 0.06170865 | 0.01330778 | 0.771708 | 0.6890692 | 0.5941265 | 6.494514 | -0.02190276 | 6.810811 | 2.725567 | 6.378315 | 3.108617 | 264.2157 | 62.75974 | 293.2434 | 153.2101 | 48.24591 | 11.36036 | 293.6433 | 153.076 | 48.59196 | 0.2118904 | 0.3999693 | -0.1340471 | 0.3460556 | 0 | 199.9318 | 57.26864 | 55.43562 | 56.35213
540 | 11.53587 | 0.2017457 | 0.5052336 | 0.1858549 | 0.381536 | 6.979082 | 2.786829 | 6.531978 | 3.181875 | 32.31151 | 0.06135474 | 0.0238373 | 0.7955453 | 0.6886181 | 0.5937375 | 6.507286 | -0.02258679 | 6.826595 | 2.725939 | 6.389259 | 3.112354 | 265.6445 | 63.03443 | 295.0054 | 154.2561 | 48.35399 | 11.75466 | 295.7946 | 154.2838 | 48.6198 | 0.218788 | 0.7892082 | 0.02765672 | 0.2658106 | 0 | 201.4541 | 57.47405 | 55.5743 | 56.52418
570 | 12.0524 | 0.2009457 | 0.5058336 | 0.185267 | 0.3806086 | 7.006867 | 2.783524 | 6.552705 | 3.189629 | 32.60726 | 0.06079823 | 0.03154794 | 0.8270933 | 0.688022 | 0.5932235 | 6.524216 | -0.02349277 | 6.847839 | 2.720349 | 6.403984 | 3.117237 | 267.5647 | 63.39688 | 297.7962 | 155.8867 | 48.28114 | 12.28071 | 298.6583 | 155.8928 | 48.65375 | 0.2283084 | 0.8620958 | 0.006135275 | 0.3726055 | 0 | 203.4813 | 57.74534 | 55.75492 | 56.75013
600 | 12.31067 | 0.2003457 | 0.5070336 | 0.1849678 | 0.3801523 | 7.027852 | 2.776936 | 6.563303 | 3.193457 | 32.79512 | 0.06044997 | 0.01565713 | 0.8427504 | 0.6877265 | 0.5929687 | 6.532629 | -0.0239427 | 6.865398 | 2.712745 | 6.411588 | 3.119638 | 268.5463 | 63.57645 | 299.5521 | 156.8963 | 48.07352 | 12.54358 | 300.0865 | 156.6959 | 48.66936 | 0.2329106 | 0.5343432 | -0.2004319 | 0.5958375 | 0 | 204.4928 | 57.87974 | 55.8433 | 56.86152
630 | 12.48285 | 0.1997457 | 0.5068336 | 0.1847644 | 0.3798508 | 7.048962 | 2.778032 | 6.57053 | 3.195992 | 32.88192 | 0.0602904 | 0.01039437 | 0.8531448 | 0.6875305 | 0.5927997 | 6.538218 | -0.0242415 | 6.884057 | 2.713042 | 6.416818 | 3.121224 | 269.2147 | 63.69559 | 300.3555 | 157.3939 | 48.12519 | 12.71875 | 301.0372 | 157.2307 | 48.67927 | 0.235903 | 0.6816793 | -0.1632534 | 0.5540818 | 0 | 205.1662 | 57.96887 | 55.90151 | 56.93519

## Global_FS
Oil bar | P (GPa) | tP100 | tS100 | tP111 | tS111 | L fit | L111 | V0/V | rho | f | Vp100 | Vs100 | Vp111 | Vs111 | rVp111^2 | rVs111^2 | C11 nVs111 | C12 nVs111 | C44 nVs111 | C11 nVp111 | C12 nVp111 | C44 nVp111 | C11 nVs100 | C12 nVs100 | C44 nVs100 | C11 nVp100 | C12 nVp100 | C44 nVp100 | P_FS | C11 mod | C12 mod | C44 mod | dP | gated sum | K bulk | GV | GR | GH |  | FIT PARAMS | OUTPUTS
0 | 0 | 0.2291999 | 0.5109269 | 0.2038532 | 0.418926 | 0.704 | 0.607 | 1 | 6.09 | 0 | 6.143108 | 2.755776 | 5.955266 | 2.897886 | 215.9831 | 51.14227 | 229.8231 | 116.5645 | 46.24929 | 229.8231 | 122.6456 | 46.24929 | 229.8231 | 120.6185 | 44.22226 | 225.769 | 118.5915 | 46.24929 | 0 | 239.4993 | 121.2404 | 45.46439 | 0 | 0 | 160.6601 | 50.93041 | 50.09527 | 50.51284 | C11_0 | 239.4993 | C11_0 | 239.4993
30 | 0.1291329 | 0.2247457 | 0.5072336 | 0.2036229 | 0.4182983 | 0.7032857 | 0.6063841 | 1.00305 | 6.108575 | -0.001016157 | 6.258502 | 2.773025 | 5.955953 | 2.89929 | 216.6918 | 51.34797 | 239.2658 | 111.459 | 46.9729 | 239.2658 | 132.1948 | 46.9729 | 239.2658 | 125.2829 | 40.06096 | 225.4419 | 118.3709 | 46.9729 | 0.4921855 | 242.2091 | 122.7615 | 45.61326 | 0.3630525 | 0 | 162.5774 | 51.25749 | 50.37387 | 50.81568 | C12_0 | 121.2404 | C12_0 | 121.2404
60 | 1.635684 | 0.2209457 | 0.5058336 | 0.2006982 | 0.4105279 | 0.7025714 | 0.6057683 | 1.006112 | 6.127225 | -0.002035414 | 6.359674 | 2.777875 | 6.036608 | 2.951167 | 223.28 | 53.36437 | 247.8184 | 116.4482 | 47.28129 | 247.8184 | 135.0066 | 47.28129 | 247.8184 | 128.8205 | 41.09514 | 235.4461 | 122.6343 | 47.28129 | 0.990745 | 244.9438 | 124.2988 | 45.75958 | -0.6449385 | 0 | 164.5138 | 51.58475 | 50.65078 | 51.11777 | C44_0 | 45.46439 | C44_0 | 45.46439
90 | 2.49657 | 0.2187457 | 0.5058336 | 0.1990198 | 0.4062413 | 0.7018571 | 0.6051524 | 1.009187 | 6.145951 | -0.003057785 | 6.417105 | 2.775051 | 6.081327 | 2.979276 | 227.2929 | 54.55198 | 253.0856 | 119.7377 | 47.32941 | 253.0856 | 136.759 | 47.32941 | 253.0856 | 131.0853 | 41.65563 | 241.738 | 125.4115 | 47.32941 | 1.49575 | 247.7035 | 125.8525 | 45.90325 | -1.000819 | 0 | 166.4695 | 51.91215 | 50.92592 | 51.41904 | C11' | 5.516119 | C11' | 5.516119
120 | 3.443544 | 0.2165457 | 0.5052336 | 0.1972734 | 0.4019865 | 0.6995827 | 0.6031913 | 1.019063 | 6.206091 | -0.006334196 | 6.461293 | 2.769343 | 6.115281 | 3.001052 | 232.0871 | 55.89401 | 259.0938 | 123.3915 | 47.59614 | 259.0938 | 139.0079 | 47.59614 | 259.0938 | 133.8024 | 42.39068 | 248.6829 | 128.597 | 47.59614 | 3.147611 | 256.6606 | 130.9118 | 46.34233 | -0.2959331 | 237.6404 | 172.8281 | 52.95516 | 51.78928 | 52.37222 | C12' | 3.093802 | C12' | 3.093802
150 | 4.433563 | 0.2147457 | 0.5052336 | 0.1955783 | 0.3981491 | 0.6982943 | 0.6020805 | 1.024713 | 6.240505 | -0.008204246 | 6.503453 | 2.764243 | 6.156925 | 3.024397 | 236.5634 | 57.08175 | 263.9415 | 127.5064 | 47.68395 | 263.9415 | 140.3802 | 47.68395 | 263.9415 | 136.089 | 43.39267 | 255.359 | 131.7977 | 47.68395 | 4.11349 | 261.8506 | 133.8546 | 46.57789 | -0.3200734 | 161.2819 | 176.5199 | 53.54594 | 52.26888 | 52.90741 | C44' | 0.307003 | C44' | 0.307003
180 | 5.122272 | 0.2133457 | 0.5052336 | 0.1944696 | 0.3958369 | 0.6973404 | 0.601258 | 1.028924 | 6.266149 | -0.009595544 | 6.537187 | 2.760467 | 6.183569 | 3.037908 | 239.5958 | 57.82958 | 267.7827 | 130.004 | 47.74918 | 267.7827 | 142.0432 | 47.74918 | 267.7827 | 138.0301 | 43.73611 | 259.7566 | 134.017 | 47.74918 | 4.843062 | 265.7487 | 136.0702 | 46.74582 | -0.2792098 | 141.0055 | 179.2964 | 53.98318 | 52.61918 | 53.30118 |  |  | K0 | 160.6601
210 | 5.767937 | 0.2117457 | 0.5042336 | 0.1934727 | 0.3939033 | 0.6963467 | 0.6004012 | 1.033336 | 6.293014 | -0.01105106 | 6.577197 | 2.762 | 6.206574 | 3.04847 | 242.4167 | 58.48205 | 272.2328 | 131.4943 | 48.00717 | 272.2328 | 144.7938 | 48.00717 | 272.2328 | 140.3607 | 43.57401 | 263.3665 | 135.9275 | 48.00717 | 5.61639 | 269.8603 | 138.4123 | 46.91467 | -0.1515462 | 172.3717 | 182.2283 | 54.43841 | 52.97948 | 53.70894 | K0 | 160.6601 | K0' | 3.901241
240 | 6.585778 | 0.2107457 | 0.5042336 | 0.1922568 | 0.3917231 | 0.6955184 | 0.599687 | 1.037032 | 6.315525 | -0.01226905 | 6.600546 | 2.758715 | 6.238396 | 3.061791 | 245.7849 | 59.20528 | 275.1498 | 134.9738 | 48.06434 | 275.1498 | 145.5983 | 48.06434 | 275.1498 | 142.0568 | 44.52288 | 268.0668 | 138.5153 | 48.06434 | 6.271485 | 273.3275 | 140.3912 | 47.05048 | -0.3142935 | 109.9621 | 184.7033 | 54.81755 | 53.276 | 54.04678 | K0' | 3.901241 | GV0 | 50.93041
270 | 7.274487 | 0.2091457 | 0.5046336 | 0.1912664 | 0.3900686 | 0.6944661 | 0.5987798 | 1.041753 | 6.344275 | -0.01382256 | 6.640979 | 2.752358 | 6.261212 | 3.070126 | 248.7132 | 59.79906 | 279.799 | 137.0485 | 48.06089 | 279.799 | 148.4627 | 48.06089 | 279.799 | 144.658 | 44.25613 | 272.1895 | 140.8532 | 48.06089 | 7.117627 | 277.785 | 142.9406 | 47.21633 | -0.15686 | 126.9234 | 187.8887 | 55.29868 | 53.6474 | 54.47304 |  |  | GR0 | 50.09527
300 | 7.834063 | 0.2081457 | 0.5038336 | 0.1904825 | 0.3888151 | 0.6937809 | 0.5981889 | 1.044843 | 6.363093 | -0.01483808 | 6.6663 | 2.754008 | 6.280775 | 3.076984 | 251.0122 | 60.24469 | 282.773 | 138.6092 | 48.26125 | 282.773 | 150.3002 | 48.26125 | 282.773 | 146.4032 | 44.36426 | 274.979 | 142.5062 | 48.26125 | 7.677199 | 280.7202 | 144.6225 | 47.32019 | -0.1568639 | 133.0673 | 189.9884 | 55.61164 | 53.88596 | 54.7488 | C11a | -463.7758 | GH0 (Hill) | 50.51284
330 | 8.522772 | 0.2073457 | 0.5040336 | 0.1895445 | 0.3873536 | 0.693106 | 0.597607 | 1.047898 | 6.3817 | -0.01584124 | 6.68551 | 2.750237 | 6.305717 | 3.085589 | 253.7496 | 60.75926 | 285.2367 | 141.4661 | 48.26992 | 285.2367 | 151.2289 | 48.26992 | 285.2367 | 147.9746 | 45.01567 | 278.7282 | 144.7204 | 48.26992 | 8.234991 | 283.6363 | 146.2961 | 47.4192 | -0.2877814 | 92.76551 | 192.0762 | 55.91956 | 54.11825 | 55.0189 | C12a | 160.4879 | misfit | 1452.062
360 | 9.125392 | 0.2063457 | 0.5044336 | 0.1887509 | 0.3861279 | 0.6923731 | 0.5969751 | 1.051229 | 6.401986 | -0.01693383 | 6.710806 | 2.74515 | 6.325535 | 3.092111 | 256.1587 | 61.21034 | 288.3129 | 143.5928 | 48.24441 | 288.3129 | 152.9263 | 48.24441 | 288.3129 | 149.8152 | 45.13324 | 282.0906 | 146.704 | 48.24441 | 8.848218 | 286.8312 | 148.1326 | 47.52291 | -0.2771743 | 84.87029 | 194.3654 | 56.25348 | 54.36736 | 55.31042 | C44a | -652.2616
390 | 9.555835 | 0.2055457 | 0.5038336 | 0.1882013 | 0.385275 | 0.6918383 | 0.596514 | 1.053669 | 6.416843 | -0.01773328 | 6.731722 | 2.746297 | 6.339107 | 3.096562 | 257.8562 | 61.52916 | 290.7862 | 144.5977 | 48.39676 | 290.7862 | 154.5955 | 48.39676 | 290.7862 | 151.2629 | 45.06419 | 284.121 | 147.9303 | 48.39676 | 9.300711 | 289.1814 | 149.4854 | 47.59605 | -0.2551245 | 97.31194 | 196.0507 | 56.49684 | 54.54702 | 55.52193
420 | 10.11541 | 0.2047457 | 0.5032336 | 0.1875096 | 0.3841892 | 0.6912543 | 0.5960105 | 1.056342 | 6.433121 | -0.0186085 | 6.75232 | 2.74725 | 6.357119 | 3.102693 | 259.9815 | 61.92974 | 293.3106 | 146.2105 | 48.55322 | 293.3106 | 156.0746 | 48.55322 | 293.3106 | 152.7866 | 45.2652 | 286.7345 | 149.4985 | 48.55322 | 9.79977 | 291.7665 | 150.9753 | 47.67341 | -0.3156411 | 94.86217 | 197.9057 | 56.7623 | 54.74112 | 55.75171 | OBJECTIVE (misfit) | 1452.062
450 | 10.63194 | 0.2039457 | 0.5044336 | 0.1868936 | 0.3832074 | 0.6932857 | 0.597762 | 1.047083 | 6.376737 | -0.01557378 | 6.798728 | 2.748769 | 6.396816 | 3.119783 | 260.9314 | 62.06508 | 294.75 | 147.6602 | 48.1809 | 294.75 | 156.7357 | 48.1809 | 294.75 | 153.7105 | 45.15576 | 288.6997 | 150.6854 | 48.1809 | 8.085782 | 282.8572 | 145.8487 | 47.39315 | -2.54616 | 0 | 191.5182 | 55.83758 | 54.05665 | 54.94712
480 | 10.93325 | 0.2033457 | 0.5052336 | 0.186543 | 0.3826436 | 0.6925714 | 0.5971461 | 1.050326 | 6.396488 | -0.0166378 | 6.811763 | 2.741589 | 6.402235 | 3.121161 | 262.1832 | 62.31233 | 296.7978 | 148.7199 | 48.07797 | 296.7978 | 157.9388 | 48.07797 | 296.7978 | 154.8658 | 45.00503 | 290.6519 | 151.7929 | 48.07797 | 8.681482 | 285.9636 | 147.6336 | 47.49524 | -2.251771 | 0 | 193.7436 | 56.16316 | 54.30027 | 55.23172
510 | 11.14847 | 0.2023457 | 0.5056336 | 0.1862957 | 0.3822449 | 0.6918571 | 0.5965302 | 1.053583 | 6.41632 | -0.01770513 | 6.838367 | 2.736595 | 6.404121 | 3.121194 | 263.151 | 62.50684 | 300.048 | 148.5995 | 48.05149 | 300.048 | 160.579 | 48.05149 | 300.048 | 156.5858 | 44.05833 | 292.0617 | 152.5927 | 48.05149 | 9.284719 | 289.0985 | 149.4376 | 47.59351 | -1.863755 | 0 | 195.9912 | 56.48828 | 54.54073 | 55.51451
540 | 11.53587 | 0.2017457 | 0.5052336 | 0.1858549 | 0.381536 | 0.6911429 | 0.5959144 | 1.056853 | 6.436234 | -0.01877576 | 6.851623 | 2.735934 | 6.412684 | 3.123765 | 264.6741 | 62.80417 | 302.1473 | 149.5828 | 48.17735 | 302.1473 | 161.9122 | 48.17735 | 302.1473 | 157.8024 | 44.06757 | 293.9278 | 153.6926 | 48.17735 | 9.895579 | 292.262 | 151.261 | 47.68787 | -1.640294 | 0 | 198.2613 | 56.81291 | 54.7779 | 55.79541
570 | 12.0524 | 0.2009457 | 0.5058336 | 0.185267 | 0.3806086 | 0.6904286 | 0.5952985 | 1.060136 | 6.45623 | -0.01984972 | 6.871792 | 2.729864 | 6.426384 | 3.12814 | 266.6321 | 63.1759 | 304.873 | 151.2859 | 48.11285 | 304.873 | 163.4582 | 48.11285 | 304.873 | 159.4007 | 44.05543 | 296.7582 | 155.3433 | 48.11285 | 10.51415 | 295.4543 | 153.104 | 47.77821 | -1.538256 | 0 | 200.5541 | 57.13699 | 55.01166 | 56.07432
600 | 12.31067 | 0.2003457 | 0.5070336 | 0.1849678 | 0.3801523 | 0.6897143 | 0.5946826 | 1.063433 | 6.47631 | -0.02092701 | 6.885241 | 2.720586 | 6.43012 | 3.128654 | 267.7723 | 63.39322 | 307.0195 | 152.2788 | 47.93497 | 307.0195 | 164.7748 | 47.93497 | 307.0195 | 160.6095 | 43.76966 | 298.6888 | 156.4441 | 47.93497 | 11.14051 | 298.6759 | 154.9669 | 47.86445 | -1.170158 | 0 | 202.8699 | 57.46046 | 55.24189 | 56.35118
630 | 12.48285 | 0.1997457 | 0.5068336 | 0.1847644 | 0.3798508 | 0.689 | 0.5940668 | 1.066744 | 6.496472 | -0.02200766 | 6.898771 | 2.718841 | 6.430533 | 3.127896 | 268.6405 | 63.55974 | 309.1869 | 152.3223 | 48.02254 | 309.1869 | 166.5302 | 48.02254 | 309.1869 | 161.7942 | 43.28656 | 299.7149 | 157.0582 | 48.02254 | 11.77476 | 301.9268 | 156.8498 | 47.94647 | -0.7080866 | 0 | 205.2088 | 57.78329 | 55.46844 | 56.62587

## Global_Cook
Oil bar | P (GPa) | tP100 | tS100 | tP111 | tS111 | Vp100r | Vs100r | Vp111r | Vs111r | vc2 NoVs111 | integrand | trap | integral | Cook L | L111 | rho | f | Vp100 | Vs100 | Vp111 | Vs111 | rVp111^2 | rVs111^2 | C11 | C12 | C44 | P_FS | C11mod | C12mod | C44mod | gated | vc2 NoVp111 | integrand | trap | integral | Cook L | L111 | rho | f | Vp100 | Vs100 | Vp111 | Vs111 | rVp111^2 | rVs111^2 | C11 | C12 | C44 | P_FS | C11mod | C12mod | C44mod | gated | vc2 NoVs100 | integrand | trap | integral | Cook L | L111 | rho | f | Vp100 | Vs100 | Vp111 | Vs111 | rVp111^2 | rVs111^2 | C11 | C12 | C44 | P_FS | C11mod | C12mod | C44mod | gated | vc2 NoVp100 | integrand | trap | integral | Cook L | L111 | rho | f | Vp100 | Vs100 | Vp111 | Vs111 | rVp111^2 | rVs111^2 | C11 | C12 | C44 | P_FS | C11mod | C12mod | C44mod | gated |  | SHARED FIT PARAMS | OUTPUTS
0 | 0 | 0.2291999 | 0.5109269 | 0.2038532 | 0.418926 | 6.143108 | 2.755776 | 5.955266 | 2.897886 | 25.33946 | 0.07823622 | 0 | 0 | 0.704 | 0.607 | 6.09 | 0 | 6.143108 | 2.755776 | 5.955266 | 2.897886 | 215.9831 | 51.14227 | 229.8231 | 116.5645 | 46.24929 | 0 | 238.8561 | 121.7523 | 45.19651 | 0 | 26.00515 | 0.0762335 | 0 | 0 | 0.704 | 0.607 | 6.09 | 0 | 6.143108 | 2.755776 | 5.955266 | 2.897886 | 215.9831 | 51.14227 | 229.8231 | 122.6456 | 46.24929 | 0 | 238.8561 | 121.7523 | 45.19651 | 0 | 25.78326 | 0.07688958 | 0 | 0 | 0.704 | 0.607 | 6.09 | 0 | 6.143108 | 2.755776 | 5.955266 | 2.897886 | 215.9831 | 51.14227 | 229.8231 | 120.6185 | 44.22226 | 0 | 238.8561 | 121.7523 | 45.19651 | 0 | 25.33946 | 0.07823622 | 0 | 0 | 0.704 | 0.607 | 6.09 | 0 | 6.143108 | 2.755776 | 5.955266 | 2.897886 | 215.9831 | 51.14227 | 225.769 | 118.5915 | 46.24929 | 0 | 238.8561 | 121.7523 | 45.19651 | 0 | C11_0 | 238.8561 | C11_0 | 238.8561
30 | 0.1291329 | 0.2247457 | 0.5072336 | 0.2036229 | 0.4182983 | 6.264858 | 2.775841 | 5.962002 | 2.902235 | 25.27175 | 0.07844586 | 0.01011641 | 0.01011641 | 0.7038001 | 0.6068276 | 6.095191 | -0.0002840887 | 6.263079 | 2.775053 | 5.960309 | 2.901411 | 216.5334 | 51.31044 | 239.0909 | 111.3775 | 46.93857 | 0.1372096 | 239.587 | 122.1454 | 45.24304 | 0 | 27.53937 | 0.07198653 | 0.009570042 | 0.009570042 | 0.7038109 | 0.6068369 | 6.094911 | -0.0002687436 | 6.263175 | 2.775095 | 5.960401 | 2.901455 | 216.5301 | 51.30965 | 239.0873 | 132.0961 | 46.93785 | 0.1297892 | 239.5475 | 122.1241 | 45.24054 | 0 | 26.7835 | 0.07401811 | 0.009743575 | 0.009743575 | 0.7038075 | 0.606834 | 6.095 | -0.0002736174 | 6.263144 | 2.775082 | 5.960372 | 2.901441 | 216.5311 | 51.3099 | 239.0884 | 125.19 | 40.03127 | 0.1321459 | 239.56 | 122.1309 | 45.24133 | 0 | 25.27175 | 0.07844586 | 0.01011641 | 0.01011641 | 0.7038001 | 0.6068276 | 6.095191 | -0.0002840887 | 6.263079 | 2.775053 | 5.960309 | 2.901411 | 216.5334 | 51.31044 | 225.2772 | 118.2844 | 46.93857 | 0.1372096 | 239.587 | 122.1454 | 45.24304 | 0 | C12_0 | 121.7523 | C12_0 | 121.7523
60 | 1.635684 | 0.2209457 | 0.5058336 | 0.2006982 | 0.4105279 | 6.372606 | 2.783524 | 6.048882 | 2.957168 | 26.25831 | 0.07549855 | 0.1159625 | 0.1260789 | 0.7015166 | 0.6048588 | 6.154906 | -0.003546309 | 6.350126 | 2.773705 | 6.027545 | 2.946736 | 223.6157 | 53.44461 | 248.1911 | 116.6232 | 47.35239 | 1.738195 | 248.0599 | 126.7133 | 45.76007 | 0 | 28.28576 | 0.070087 | 0.1070205 | 0.1165905 | 0.7017029 | 0.6050194 | 6.150005 | -0.003278986 | 6.351812 | 2.774441 | 6.029145 | 2.947519 | 223.5563 | 53.43042 | 248.1252 | 135.1737 | 47.33982 | 1.605238 | 247.3601 | 126.3353 | 45.71892 | 0 | 27.60994 | 0.07180254 | 0.1098431 | 0.1195867 | 0.7016441 | 0.6049687 | 6.151552 | -0.00336339 | 6.35128 | 2.774209 | 6.02864 | 2.947272 | 223.5751 | 53.4349 | 248.146 | 128.9907 | 41.14946 | 1.647184 | 247.5809 | 126.4546 | 45.73194 | 0 | 26.25831 | 0.07549855 | 0.1159625 | 0.1260789 | 0.7015166 | 0.6048588 | 6.154906 | -0.003546309 | 6.350126 | 2.773705 | 6.027545 | 2.946736 | 223.6157 | 53.44461 | 235.8001 | 122.8187 | 47.35239 | 1.738195 | 248.0599 | 126.7133 | 45.76007 | 0 | C44_0 | 45.19651 | C44_0 | 45.19651
90 | 2.49657 | 0.2187457 | 0.5058336 | 0.1990198 | 0.4062413 | 6.436697 | 2.783524 | 6.099894 | 2.988372 | 26.87804 | 0.07375777 | 0.06424634 | 0.1903253 | 0.7002579 | 0.6037735 | 6.188157 | -0.00535823 | 6.402483 | 2.768728 | 6.06747 | 2.972487 | 227.812 | 54.67657 | 253.6636 | 120.0112 | 47.43751 | 2.647726 | 252.8296 | 129.2937 | 46.0331 | 0 | 28.73568 | 0.06898964 | 0.05986457 | 0.1764551 | 0.7005292 | 0.6040074 | 6.180968 | -0.004966778 | 6.404964 | 2.769801 | 6.069821 | 2.973639 | 227.7237 | 54.65539 | 253.5653 | 137.0183 | 47.41913 | 2.449995 | 251.7953 | 128.7336 | 45.97499 | 0 | 28.11646 | 0.07050901 | 0.06125702 | 0.1808437 | 0.7004433 | 0.6039334 | 6.183242 | -0.005090619 | 6.404179 | 2.769461 | 6.069077 | 2.973275 | 227.7517 | 54.66209 | 253.5964 | 131.3499 | 41.73971 | 2.512476 | 252.1223 | 128.9107 | 45.99343 | 0 | 26.87804 | 0.07375777 | 0.06424634 | 0.1903253 | 0.7002579 | 0.6037735 | 6.188157 | -0.00535823 | 6.402483 | 2.768728 | 6.06747 | 2.972487 | 227.812 | 54.67657 | 242.2901 | 125.6979 | 47.43751 | 2.647726 | 252.8296 | 129.2937 | 46.0331 | 0 | C11' | 5.329709 | C11' | 5.329709
120 | 3.443544 | 0.2165457 | 0.5052336 | 0.1972734 | 0.4019865 | 6.502091 | 2.786829 | 6.153895 | 3.020002 | 27.5152 | 0.07204979 | 0.06903803 | 0.2593633 | 0.6989103 | 0.6026115 | 6.224021 | -0.007308917 | 6.455083 | 2.766681 | 6.109404 | 2.998168 | 232.3104 | 55.94779 | 259.3431 | 123.5102 | 47.64193 | 3.643249 | 258.0154 | 132.1065 | 46.31534 | 77.45836 | 29.21398 | 0.06786011 | 0.06479663 | 0.2412517 | 0.6992633 | 0.6029159 | 6.214599 | -0.006796806 | 6.458343 | 2.768079 | 6.11249 | 2.999682 | 232.1931 | 55.91954 | 259.2121 | 139.0714 | 47.61787 | 3.380251 | 256.6489 | 131.3646 | 46.24244 | 67.86097 | 28.64772 | 0.06920146 | 0.06615114 | 0.2469948 | 0.6991513 | 0.6028194 | 6.217585 | -0.006959166 | 6.457309 | 2.767636 | 6.111511 | 2.999202 | 232.2303 | 55.9285 | 259.2537 | 133.885 | 42.41683 | 3.463505 | 257.0818 | 131.5995 | 46.26565 | 24.75424 | 27.5152 | 0.07204979 | 0.06903803 | 0.2593633 | 0.6989103 | 0.6026115 | 6.224021 | -0.007308917 | 6.455083 | 2.766681 | 6.109404 | 2.998168 | 232.3104 | 55.94779 | 248.9221 | 128.7207 | 47.64193 | 3.643249 | 258.0154 | 132.1065 | 46.31534 | 95.95193 | C12' | 2.86586 | C12' | 2.86586
150 | 4.433563 | 0.2147457 | 0.5052336 | 0.1955783 | 0.3981491 | 6.556592 | 2.786829 | 6.207233 | 3.049109 | 28.17451 | 0.07036373 | 0.07049604 | 0.3298593 | 0.6975395 | 0.6014297 | 6.260785 | -0.009304677 | 6.496423 | 2.761255 | 6.15027 | 3.021128 | 236.8194 | 57.14351 | 264.2271 | 127.6444 | 47.73555 | 4.679417 | 263.3758 | 135.0219 | 46.59118 | 56.52207 | 29.57238 | 0.06703769 | 0.06677569 | 0.3080274 | 0.6979635 | 0.6017952 | 6.249384 | -0.008686191 | 6.500371 | 2.762933 | 6.154008 | 3.022964 | 236.6755 | 57.10881 | 264.0666 | 140.4468 | 47.70655 | 4.356394 | 261.7087 | 134.1143 | 46.50712 | 47.10464 | 29.10642 | 0.06811087 | 0.06797091 | 0.3149657 | 0.6978287 | 0.601679 | 6.253006 | -0.008882709 | 6.499116 | 2.7624 | 6.15282 | 3.02238 | 236.7212 | 57.11984 | 264.1176 | 136.1798 | 43.42163 | 4.458845 | 262.2378 | 134.4023 | 46.53397 | 16.38051 | 28.17451 | 0.07036373 | 0.07049604 | 0.3298593 | 0.6975395 | 0.6014297 | 6.260785 | -0.009304677 | 6.496423 | 2.761255 | 6.15027 | 3.021128 | 236.8194 | 57.14351 | 255.6353 | 131.9403 | 47.73555 | 4.679417 | 263.3758 | 135.0219 | 46.59118 | 70.78115 | C44' | 0.3404298 | C44' | 0.3404298
180 | 5.122272 | 0.2133457 | 0.5052336 | 0.1944696 | 0.3958369 | 6.599617 | 2.786829 | 6.242622 | 3.06692 | 28.61511 | 0.06928033 | 0.04808705 | 0.3779464 | 0.6966076 | 0.6006262 | 6.285946 | -0.01066828 | 6.530317 | 2.757566 | 6.177071 | 3.034716 | 239.8478 | 57.89041 | 268.0644 | 130.1407 | 47.79941 | 5.3977 | 267.07 | 137.0358 | 46.77193 | 49.66161 | 29.92056 | 0.06625759 | 0.04590082 | 0.3539282 | 0.6970728 | 0.6010272 | 6.27337 | -0.009986971 | 6.534678 | 2.759408 | 6.181196 | 3.036742 | 239.6878 | 57.85178 | 267.8855 | 142.0977 | 47.76751 | 5.037767 | 265.221 | 136.0273 | 46.68241 | 45.13417 | 29.48541 | 0.06723543 | 0.0466071 | 0.3615728 | 0.6969247 | 0.6008995 | 6.277371 | -0.01020377 | 6.533289 | 2.758821 | 6.179882 | 3.036097 | 239.7387 | 57.86408 | 267.9425 | 138.1125 | 43.76221 | 5.152074 | 265.8087 | 136.3477 | 46.71107 | 16.36398 | 28.61511 | 0.06928033 | 0.04808705 | 0.3779464 | 0.6966076 | 0.6006262 | 6.285946 | -0.01066828 | 6.530317 | 2.757566 | 6.177071 | 3.034716 | 239.8478 | 57.89041 | 260.0299 | 134.158 | 47.79941 | 5.3977 | 267.07 | 137.0358 | 46.77193 | 58.97729 |  |  | K0 | 160.7869
210 | 5.767937 | 0.2117457 | 0.5042336 | 0.1934727 | 0.3939033 | 6.649485 | 2.792356 | 6.274788 | 3.081975 | 28.97663 | 0.06841596 | 0.04445281 | 0.4223992 | 0.6957483 | 0.5998853 | 6.309264 | -0.01193045 | 6.571546 | 2.759627 | 6.201241 | 3.045851 | 242.6252 | 58.53235 | 272.4669 | 131.6074 | 48.04846 | 6.070057 | 270.5126 | 138.9158 | 46.93352 | 58.56679 | 30.41668 | 0.06517686 | 0.04243128 | 0.3963595 | 0.6962514 | 0.6003191 | 6.295598 | -0.01119091 | 6.576298 | 2.761622 | 6.205725 | 3.048053 | 242.4499 | 58.49006 | 272.2701 | 144.8136 | 48.01374 | 5.675224 | 268.4928 | 137.8124 | 46.83951 | 64.67261 | 29.93666 | 0.06622194 | 0.04308435 | 0.4046572 | 0.696091 | 0.6001808 | 6.29995 | -0.01142651 | 6.574783 | 2.760986 | 6.204295 | 3.047351 | 242.5058 | 58.50353 | 272.3328 | 140.4122 | 43.59002 | 5.800739 | 269.1354 | 138.1633 | 46.86967 | 26.03776 | 28.97663 | 0.06841596 | 0.04445281 | 0.4223992 | 0.6957483 | 0.5998853 | 6.309264 | -0.01193045 | 6.571546 | 2.759627 | 6.201241 | 3.045851 | 242.6252 | 58.53235 | 263.593 | 136.0444 | 48.04846 | 6.070057 | 270.5126 | 138.9158 | 46.93352 | 57.46021 | K0 | 160.7869 | K0' | 3.687143
240 | 6.585778 | 0.2107457 | 0.5042336 | 0.1922568 | 0.3917231 | 6.681037 | 2.792356 | 6.314471 | 3.099128 | 29.4762 | 0.06725642 | 0.05547927 | 0.4778785 | 0.6946789 | 0.5989632 | 6.338448 | -0.01350789 | 6.592579 | 2.755385 | 6.230866 | 3.058095 | 246.082 | 59.27683 | 275.4823 | 135.137 | 48.12243 | 6.920544 | 274.8462 | 141.2873 | 47.1276 | 39.33249 | 30.62524 | 0.06473302 | 0.05312286 | 0.4494824 | 0.6952259 | 0.5994348 | 6.3235 | -0.0127002 | 6.59777 | 2.757554 | 6.235772 | 3.060503 | 245.8884 | 59.23019 | 275.2655 | 145.6595 | 48.08457 | 6.483656 | 272.6229 | 140.07 | 47.02933 | 39.3497 | 30.24222 | 0.06555285 | 0.05388546 | 0.4585426 | 0.6950512 | 0.5992842 | 6.328267 | -0.01295784 | 6.596113 | 2.756862 | 6.234206 | 3.059734 | 245.9501 | 59.24507 | 275.3347 | 142.1523 | 44.5528 | 6.622692 | 273.3311 | 140.4576 | 47.06093 | 13.17819 | 29.4762 | 0.06725642 | 0.05547927 | 0.4778785 | 0.6946789 | 0.5989632 | 6.338448 | -0.01350789 | 6.592579 | 2.755385 | 6.230866 | 3.058095 | 246.082 | 59.27683 | 268.3908 | 138.6827 | 48.12243 | 6.920544 | 274.8462 | 141.2873 | 47.1276 | 49.55772 | K0' | 3.687143 | GV0 | 50.53867
270 | 7.274487 | 0.2091457 | 0.5046336 | 0.1912664 | 0.3900686 | 6.732148 | 2.790143 | 6.347168 | 3.112273 | 29.90667 | 0.06628835 | 0.04598673 | 0.5238652 | 0.6937949 | 0.598201 | 6.362707 | -0.01481726 | 6.63456 | 2.749697 | 6.25516 | 3.067158 | 248.9538 | 59.85691 | 280.0697 | 137.1811 | 48.10738 | 7.635141 | 278.4697 | 143.2741 | 47.28193 | 40.49657 | 31.13926 | 0.06366445 | 0.04421424 | 0.4936966 | 0.6943746 | 0.5987008 | 6.346786 | -0.01395809 | 6.640103 | 2.751995 | 6.260386 | 3.069721 | 248.746 | 59.80695 | 279.8359 | 148.4823 | 48.06722 | 7.165357 | 276.0893 | 141.9685 | 47.18137 | 57.26363 | 30.7284 | 0.0645157 | 0.04478968 | 0.5033323 | 0.6941893 | 0.5985411 | 6.351868 | -0.01423242 | 6.638332 | 2.751261 | 6.258716 | 3.068902 | 248.8124 | 59.82291 | 279.9106 | 144.7157 | 44.27378 | 7.314993 | 276.8483 | 142.3846 | 47.21377 | 23.45703 | 29.90667 | 0.06628835 | 0.04598673 | 0.5238652 | 0.6937949 | 0.598201 | 6.362707 | -0.01481726 | 6.63456 | 2.749697 | 6.25516 | 3.067158 | 248.9538 | 59.85691 | 272.4529 | 140.9895 | 48.10738 | 7.635141 | 278.4697 | 143.2741 | 47.28193 | 42.23294 |  |  | GR0 | 49.73416
300 | 7.834063 | 0.2081457 | 0.5038336 | 0.1904825 | 0.3888151 | 6.764492 | 2.794573 | 6.373289 | 3.122307 | 30.20595 | 0.06563156 | 0.03690961 | 0.5607748 | 0.693087 | 0.5975907 | 6.382222 | -0.01586939 | 6.659633 | 2.751254 | 6.274494 | 3.073907 | 251.2635 | 60.305 | 283.0561 | 138.748 | 48.30957 | 8.215046 | 281.3986 | 144.8827 | 47.4014 | 41.35205 | 31.46718 | 0.06300101 | 0.03543947 | 0.5291361 | 0.6936937 | 0.5981138 | 6.365492 | -0.01496744 | 6.665462 | 2.753662 | 6.279986 | 3.076597 | 251.0437 | 60.25225 | 282.8085 | 150.3191 | 48.26732 | 7.717607 | 278.8868 | 143.503 | 47.29923 | 62.78905 | 31.04677 | 0.06385412 | 0.03591633 | 0.5392487 | 0.6934997 | 0.5979465 | 6.370836 | -0.01525564 | 6.663598 | 2.752892 | 6.27823 | 3.075737 | 251.1139 | 60.26911 | 282.8877 | 146.4626 | 44.38225 | 7.876147 | 279.6882 | 143.943 | 47.3322 | 25.2887 | 30.20595 | 0.06563156 | 0.03690961 | 0.5607748 | 0.693087 | 0.5975907 | 6.382222 | -0.01586939 | 6.659633 | 2.751254 | 6.274494 | 3.073907 | 251.2635 | 60.305 | 275.2543 | 142.6489 | 48.30957 | 8.215046 | 281.3986 | 144.8827 | 47.4014 | 43.71269 | C11a | -548.2327 | GH0 (Hill) | 50.13641
330 | 8.522772 | 0.2073457 | 0.5040336 | 0.1895445 | 0.3873536 | 6.790591 | 2.793464 | 6.404828 | 3.134087 | 30.61723 | 0.06474994 | 0.04489745 | 0.6056723 | 0.6922279 | 0.5968499 | 6.406014 | -0.01715066 | 6.677041 | 2.746753 | 6.297729 | 3.08168 | 254.0714 | 60.83633 | 285.5985 | 141.6456 | 48.33115 | 8.928137 | 284.9864 | 146.8564 | 47.54133 | 28.31592 | 31.66942 | 0.06259869 | 0.04325081 | 0.5723869 | 0.6928646 | 0.5973989 | 6.38837 | -0.01620062 | 6.683183 | 2.749279 | 6.303521 | 3.084515 | 253.8379 | 60.78042 | 285.3361 | 151.2815 | 48.28673 | 8.398666 | 282.3239 | 145.3914 | 47.43816 | 44.50226 | 31.31869 | 0.06329971 | 0.04378598 | 0.5830346 | 0.6926608 | 0.5972232 | 6.394011 | -0.01650444 | 6.681217 | 2.748471 | 6.301667 | 3.083607 | 253.9126 | 60.79831 | 285.42 | 148.0697 | 45.0446 | 8.567533 | 283.174 | 145.8589 | 47.47152 | 15.82429 | 30.61723 | 0.06474994 | 0.04489745 | 0.6056723 | 0.6922279 | 0.5968499 | 6.406014 | -0.01715066 | 6.677041 | 2.746753 | 6.297729 | 3.08168 | 254.0714 | 60.83633 | 279.0818 | 144.9039 | 48.33115 | 8.928137 | 284.9864 | 146.8564 | 47.54133 | 39.46428 | C12a | 47.75134 | misfit | 1835.676
360 | 9.125392 | 0.2063457 | 0.5044336 | 0.1887509 | 0.3861279 | 6.8235 | 2.791249 | 6.431758 | 3.144036 | 30.97942 | 0.06399294 | 0.03879153 | 0.6444638 | 0.6914874 | 0.5962114 | 6.426619 | -0.01825897 | 6.702222 | 2.741639 | 6.317443 | 3.088155 | 256.4869 | 61.28875 | 288.6822 | 143.7768 | 48.3062 | 9.551085 | 288.1083 | 148.5767 | 47.65738 | 23.97135 | 31.98427 | 0.06198246 | 0.03753756 | 0.6099245 | 0.6921467 | 0.5967799 | 6.408271 | -0.01727209 | 6.708612 | 2.744253 | 6.323466 | 3.0911 | 256.2425 | 61.23037 | 288.4073 | 152.9764 | 48.26019 | 8.996112 | 285.3276 | 147.0443 | 47.55427 | 45.18865 | 31.64932 | 0.06263844 | 0.03794644 | 0.6209811 | 0.6919355 | 0.5965978 | 6.41414 | -0.0175879 | 6.706565 | 2.743415 | 6.321537 | 3.090156 | 256.3208 | 61.24905 | 288.4953 | 149.9099 | 45.16179 | 9.17322 | 286.2159 | 147.5337 | 47.58767 | 16.7292 | 30.97942 | 0.06399294 | 0.03879153 | 0.6444638 | 0.6914874 | 0.5962114 | 6.426619 | -0.01825897 | 6.702222 | 2.741639 | 6.317443 | 3.088155 | 256.4869 | 61.28875 | 282.4519 | 146.8919 | 48.3062 | 9.551085 | 288.1083 | 148.5767 | 47.65738 | 35.43463 | C44a | -634.5263
390 | 9.555835 | 0.2055457 | 0.5038336 | 0.1882013 | 0.385275 | 6.850057 | 2.794573 | 6.450541 | 3.150996 | 31.19663 | 0.06354738 | 0.02744942 | 0.6719132 | 0.6909643 | 0.5957604 | 6.441225 | -0.01904393 | 6.723217 | 2.742827 | 6.331099 | 3.09265 | 258.1824 | 61.60699 | 291.154 | 144.7806 | 48.45798 | 9.995742 | 290.3298 | 149.8025 | 47.73672 | 26.61223 | 32.27216 | 0.06142953 | 0.02656092 | 0.6364854 | 0.6916396 | 0.5963426 | 6.422377 | -0.01803092 | 6.729788 | 2.745508 | 6.337286 | 3.095672 | 257.9303 | 61.54685 | 290.8698 | 154.6399 | 48.41067 | 9.422441 | 287.4645 | 148.2218 | 47.63388 | 53.4094 | 31.91365 | 0.06211962 | 0.02685062 | 0.6478317 | 0.6914231 | 0.596156 | 6.428409 | -0.01835525 | 6.727682 | 2.744649 | 6.335303 | 3.094704 | 258.0111 | 61.56611 | 290.9608 | 151.3537 | 45.09125 | 9.60547 | 288.3803 | 148.7267 | 47.66723 | 20.19826 | 31.19663 | 0.06354738 | 0.02744942 | 0.6719132 | 0.6909643 | 0.5957604 | 6.441225 | -0.01904393 | 6.723217 | 2.742827 | 6.331099 | 3.09265 | 258.1824 | 61.60699 | 284.4804 | 148.1174 | 48.45798 | 9.995742 | 290.3298 | 149.8025 | 47.73672 | 37.76775
420 | 10.11541 | 0.2047457 | 0.5032336 | 0.1875096 | 0.3841892 | 6.876823 | 2.797905 | 6.474335 | 3.159902 | 31.47932 | 0.06297671 | 0.03539992 | 0.7073131 | 0.6902909 | 0.5951798 | 6.460095 | -0.02005714 | 6.742909 | 2.743421 | 6.348259 | 3.098368 | 260.3444 | 62.01618 | 293.72 | 146.4146 | 48.62099 | 10.57393 | 293.2099 | 151.3937 | 47.8356 | 25.87918 | 32.53958 | 0.0609247 | 0.03423324 | 0.6707186 | 0.690987 | 0.59578 | 6.440589 | -0.01900976 | 6.749709 | 2.746188 | 6.354661 | 3.101493 | 260.0821 | 61.9537 | 293.424 | 156.135 | 48.572 | 9.976324 | 290.2329 | 149.749 | 47.73332 | 51.68675 | 32.18616 | 0.06159368 | 0.03461349 | 0.6824452 | 0.6907638 | 0.5955875 | 6.446835 | -0.01934527 | 6.747529 | 2.745301 | 6.352608 | 3.100491 | 260.1661 | 61.97372 | 293.5189 | 152.8951 | 45.29734 | 10.1672 | 291.1848 | 150.2747 | 47.76655 | 18.41367 | 31.47932 | 0.06297671 | 0.03539992 | 0.7073131 | 0.6902909 | 0.5951798 | 6.460095 | -0.02005714 | 6.742909 | 2.743421 | 6.348259 | 3.098368 | 260.3444 | 62.01618 | 287.1347 | 149.7072 | 48.62099 | 10.57393 | 293.2099 | 151.3937 | 47.8356 | 40.57932 | OBJECTIVE | 1835.676
450 | 10.63194 | 0.2039457 | 0.5044336 | 0.1868936 | 0.3832074 | 6.903798 | 2.791249 | 6.495675 | 3.167997 | 31.8057 | 0.06233047 | 0.03236256 | 0.7396757 | 0.6896764 | 0.5946499 | 6.477377 | -0.02098427 | 6.763333 | 2.734458 | 6.363514 | 3.103541 | 262.2969 | 62.38989 | 296.2925 | 148.433 | 48.43305 | 11.10719 | 295.858 | 152.8587 | 47.92255 | 0 | 32.78406 | 0.06047037 | 0.0313522 | 0.7020708 | 0.6903905 | 0.5952657 | 6.457298 | -0.01990703 | 6.770336 | 2.73729 | 6.370103 | 3.106755 | 262.0256 | 62.32536 | 295.9861 | 157.3929 | 48.38295 | 10.48797 | 292.7823 | 151.1573 | 47.82121 | 0 | 32.45794 | 0.06107794 | 0.03168189 | 0.7141271 | 0.6901614 | 0.5950681 | 6.463731 | -0.02025228 | 6.768089 | 2.736381 | 6.367989 | 3.105724 | 262.1126 | 62.34605 | 296.0843 | 154.4064 | 45.36018 | 10.68583 | 293.7663 | 151.7014 | 47.85419 | 0 | 31.8057 | 0.06233047 | 0.03236256 | 0.7396757 | 0.6896764 | 0.5946499 | 6.477377 | -0.02098427 | 6.763333 | 2.734458 | 6.363514 | 3.103541 | 262.2969 | 62.38989 | 290.2106 | 151.474 | 48.43305 | 11.10719 | 295.858 | 152.8587 | 47.92255 | 0
480 | 10.93325 | 0.2033457 | 0.5052336 | 0.186543 | 0.3826436 | 6.924168 | 2.786829 | 6.507883 | 3.172666 | 31.99731 | 0.0619572 | 0.01872457 | 0.7584003 | 0.6893213 | 0.5943438 | 6.487391 | -0.02152108 | 6.779797 | 2.728723 | 6.372191 | 3.106514 | 263.4193 | 62.60612 | 298.1971 | 149.4211 | 48.30466 | 11.41779 | 297.3967 | 153.7109 | 47.97134 | 0 | 32.99011 | 0.06009268 | 0.01816343 | 0.7202343 | 0.6900454 | 0.5949681 | 6.466991 | -0.02042721 | 6.786918 | 2.731589 | 6.378884 | 3.109777 | 263.1429 | 62.54043 | 297.8842 | 158.5169 | 48.25397 | 10.7863 | 294.2655 | 151.9775 | 47.87072 | 0 | 32.65918 | 0.06070159 | 0.0183467 | 0.7324738 | 0.689813 | 0.5947678 | 6.473529 | -0.02077788 | 6.784633 | 2.730669 | 6.376736 | 3.10873 | 263.2316 | 62.5615 | 297.9846 | 155.4851 | 45.18499 | 10.98813 | 295.2675 | 152.5319 | 47.90349 | 0 | 31.99731 | 0.0619572 | 0.01872457 | 0.7584003 | 0.6893213 | 0.5943438 | 6.487391 | -0.02152108 | 6.779797 | 2.728723 | 6.372191 | 3.106514 | 263.4193 | 62.60612 | 292.0223 | 152.5086 | 48.30466 | 11.41779 | 297.3967 | 153.7109 | 47.97134 | 0
510 | 11.14847 | 0.2023457 | 0.5056336 | 0.1862957 | 0.3822449 | 6.958388 | 2.784625 | 6.516521 | 3.175975 | 32.12619 | 0.06170865 | 0.01330778 | 0.771708 | 0.6890692 | 0.5941265 | 6.494514 | -0.02190276 | 6.810811 | 2.725567 | 6.378315 | 3.108617 | 264.2157 | 62.75974 | 301.262 | 149.2007 | 48.24591 | 11.63945 | 298.4933 | 154.3186 | 48.00532 | 0 | 33.41496 | 0.05932864 | 0.01285102 | 0.7330853 | 0.6898014 | 0.5947578 | 6.473855 | -0.0207954 | 6.818048 | 2.728463 | 6.385093 | 3.11192 | 263.9352 | 62.69312 | 300.9422 | 161.0576 | 48.1947 | 10.99823 | 295.3176 | 152.5596 | 47.90512 | 0 | 32.98537 | 0.06010131 | 0.01299969 | 0.7454735 | 0.6895664 | 0.5945551 | 6.480477 | -0.02115046 | 6.815725 | 2.727534 | 6.382917 | 3.11086 | 264.0252 | 62.71449 | 301.0448 | 157.106 | 44.20469 | 11.2032 | 296.3339 | 153.1222 | 47.93778 | 0 | 32.12619 | 0.06170865 | 0.01330778 | 0.771708 | 0.6890692 | 0.5941265 | 6.494514 | -0.02190276 | 6.810811 | 2.725567 | 6.378315 | 3.108617 | 264.2157 | 62.75974 | 293.2434 | 153.2101 | 48.24591 | 11.63945 | 298.4933 | 154.3186 | 48.00532 | 0
540 | 11.53587 | 0.2017457 | 0.5052336 | 0.1858549 | 0.381536 | 6.979082 | 2.786829 | 6.531978 | 3.181875 | 32.31151 | 0.06135474 | 0.0238373 | 0.7955453 | 0.6886181 | 0.5937375 | 6.507286 | -0.02258679 | 6.826595 | 2.725939 | 6.389259 | 3.112354 | 265.6445 | 63.03443 | 303.2551 | 150.1313 | 48.35399 | 12.03842 | 300.4635 | 155.4112 | 48.06476 | 0 | 33.63654 | 0.05893781 | 0.02290814 | 0.7559934 | 0.689367 | 0.5943832 | 6.486103 | -0.02145206 | 6.834018 | 2.728904 | 6.396207 | 3.115738 | 265.356 | 62.96596 | 302.9257 | 162.3293 | 48.30146 | 11.37778 | 297.1987 | 153.6012 | 47.96513 | 0 | 33.19486 | 0.05972201 | 0.0232097 | 0.7686832 | 0.6891265 | 0.5941759 | 6.492895 | -0.02181599 | 6.831635 | 2.727952 | 6.393976 | 3.114652 | 265.4486 | 62.98793 | 303.0314 | 158.2641 | 44.19651 | 11.589 | 298.2438 | 154.1803 | 47.99765 | 0 | 32.31151 | 0.06135474 | 0.0238373 | 0.7955453 | 0.6886181 | 0.5937375 | 6.507286 | -0.02258679 | 6.826595 | 2.725939 | 6.389259 | 3.112354 | 265.6445 | 63.03443 | 295.0054 | 154.2561 | 48.35399 | 12.03842 | 300.4635 | 155.4112 | 48.06476 | 0
570 | 12.0524 | 0.2009457 | 0.5058336 | 0.185267 | 0.3806086 | 7.006867 | 2.783524 | 6.552705 | 3.189629 | 32.60726 | 0.06079823 | 0.03154794 | 0.8270933 | 0.688022 | 0.5932235 | 6.524216 | -0.02349277 | 6.847839 | 2.720349 | 6.403984 | 3.117237 | 267.5647 | 63.39688 | 305.9394 | 151.8151 | 48.28114 | 12.57023 | 303.0831 | 156.8657 | 48.14055 | 0 | 33.91406 | 0.05845551 | 0.03031868 | 0.7863121 | 0.6887928 | 0.5938881 | 6.502337 | -0.02232178 | 6.855511 | 2.723396 | 6.411159 | 3.120729 | 267.2653 | 63.32594 | 305.597 | 163.8463 | 48.22711 | 11.88359 | 299.6994 | 154.9874 | 48.04196 | 0 | 33.47846 | 0.0592161 | 0.03071765 | 0.7994008 | 0.6885452 | 0.5936746 | 6.509354 | -0.02269747 | 6.853047 | 2.722418 | 6.408854 | 3.119607 | 267.3614 | 63.34871 | 305.7069 | 159.8367 | 44.17593 | 12.10318 | 300.7829 | 155.5885 | 48.0742 | 0 | 32.60726 | 0.06079823 | 0.03154794 | 0.8270933 | 0.688022 | 0.5932235 | 6.524216 | -0.02349277 | 6.847839 | 2.720349 | 6.403984 | 3.117237 | 267.5647 | 63.39688 | 297.7962 | 155.8867 | 48.28114 | 12.57023 | 303.0831 | 156.8657 | 48.14055 | 0
600 | 12.31067 | 0.2003457 | 0.5070336 | 0.1849678 | 0.3801523 | 7.027852 | 2.776936 | 6.563303 | 3.193457 | 32.79512 | 0.06044997 | 0.01565713 | 0.8427504 | 0.6877265 | 0.5929687 | 6.532629 | -0.0239427 | 6.865398 | 2.712745 | 6.411588 | 3.119638 | 268.5463 | 63.57645 | 307.9069 | 152.719 | 48.07352 | 12.83577 | 304.3884 | 157.5911 | 48.17694 | 0 | 34.13528 | 0.05807668 | 0.01504814 | 0.8013602 | 0.6885082 | 0.5936427 | 6.510405 | -0.02275372 | 6.873201 | 2.715828 | 6.418875 | 3.123183 | 268.2414 | 63.50427 | 307.5573 | 165.0634 | 48.01894 | 12.13612 | 300.9453 | 155.6786 | 48.07898 | 0 | 33.68856 | 0.0588468 | 0.01524581 | 0.8146466 | 0.6882571 | 0.5934262 | 6.517533 | -0.02313524 | 6.870694 | 2.714838 | 6.416534 | 3.122044 | 268.3393 | 63.52744 | 307.6695 | 160.9495 | 43.86233 | 12.3599 | 302.048 | 156.2907 | 48.11104 | 0 | 32.79512 | 0.06044997 | 0.01565713 | 0.8427504 | 0.6877265 | 0.5929687 | 6.532629 | -0.0239427 | 6.865398 | 2.712745 | 6.411588 | 3.119638 | 268.5463 | 63.57645 | 299.5521 | 156.8963 | 48.07352 | 12.83577 | 304.3884 | 157.5911 | 48.17694 | 0
630 | 12.48285 | 0.1997457 | 0.5068336 | 0.1847644 | 0.3798508 | 7.048962 | 2.778032 | 6.57053 | 3.195992 | 32.88192 | 0.0602904 | 0.01039437 | 0.8531448 | 0.6875305 | 0.5927997 | 6.538218 | -0.0242415 | 6.884057 | 2.713042 | 6.416818 | 3.121224 | 269.2147 | 63.69559 | 309.8477 | 152.6478 | 48.12519 | 13.01265 | 305.2568 | 158.0739 | 48.20065 | 0 | 34.40411 | 0.05762288 | 0.009960415 | 0.8113206 | 0.6883199 | 0.5934804 | 6.515748 | -0.02303972 | 6.891961 | 2.716157 | 6.424185 | 3.124808 | 268.906 | 63.62254 | 309.4924 | 166.6948 | 48.06999 | 12.30381 | 301.7717 | 156.1373 | 48.10307 | 0 | 33.89671 | 0.05848544 | 0.01010097 | 0.8247476 | 0.6880663 | 0.5932617 | 6.522956 | -0.02342538 | 6.889422 | 2.715156 | 6.421818 | 3.123657 | 269.0051 | 63.64599 | 309.6065 | 162.0138 | 43.3453 | 12.53054 | 302.8879 | 156.7572 | 48.13503 | 0 | 32.88192 | 0.0602904 | 0.01039437 | 0.8531448 | 0.6875305 | 0.5927997 | 6.538218 | -0.0242415 | 6.884057 | 2.713042 | 6.416818 | 3.121224 | 269.2147 | 63.69559 | 300.3555 | 157.3939 | 48.12519 | 13.01265 | 305.2568 | 158.0739 | 48.20065 | 0