## July (2)
Pressure MgO | Pressure (PSI) | W | Temp calib | PressureV edge | V/V0 3p0294 | PressureV low | V/V0 vanadium | Distance (pixels) | st.dev (pixels) | Distance length | Notes | Edge 1 (pixels) | Edge 2 (pixels) | Density (XRD) | 2TP (ns) | std | 2TS (ns) | std | VP | VS | K | G | VP should | G should | rho should
0.01 | 0 |  | 22 | 0.01 | 1 | -0.35 | 1.0023 | 834.1 | 2.3 | 835.7715 | 854 measured
0.59 | 1000 |  | 22 | 0.48 | 0.9968 | 0.39 | 0.9974 | 661.7 | 1.3 | 663.0261 |  |  |  | 6.118579 | 225.52 | 0.27 | 467.46 | 0.57 | 5.879976 | 2.836718 | 145.8964 | 49.23601 | 5.96 | 46.9 | 6.09
1.24 | 2000 |  | 22 | 1.64 | 0.9893 | 1.49 | 0.9903 | 594.3 | 0.2 | 595.491 |  |  |  | 6.164965 | 194.98 | 0.11 | 431.85 | 0.52 | 6.108226 | 2.75786 | 167.4982 | 46.88945 | 6.01 | 47.5 | 6.12
2.1 | 3000 |  | 22 | 2.54 | 0.9838 | 2.82 | 0.9821 | 559.9 | 1.4 | 561.022 |  |  |  | 6.199431 | 193 | 0.23 | 413.24 | 0.54 | 5.8137 | 2.715236 | 148.5947 | 45.70534 | 6.03 | 48.3 | 6.15
2.64 | 4000 |  | 22 | 4.04 | 0.9747 | 3.89 | 0.9756 | 539.7 | 0.8 | 540.7816 |  |  |  | 6.25731 | 176.99 | 0.17 | 377.32 | 0.63 | 6.110871 | 2.866435 | 165.1146 | 51.41286 | 6.06 | 48.9 | 6.17
3.74 | 5000 |  | 22 | 5.38 | 0.9669 | 4.6 | 0.9715 | 526.2 | 0.6 | 527.2545 |  |  |  | 6.307788 | 172 | 0.03 | 380.36 | 0.64 | 6.130866 | 2.772397 | 172.4503 | 48.48283 | 6.08 | 50 | 6.22
4.17 | 6000 |  | 22 | 5.99 | 0.9635 | 5.62 | 0.9656 | 514 | 1 | 515.0301 |  |  |  | 6.330047 | 176.65 |  | 372.15 | 0.49 | 5.831079 | 2.767863 | 150.5711 | 48.49489 | 6.09 | 50.2 | 6.24
5.47 | 7000 |  | 22 | 6.56 | 0.9603 | 6.19 | 0.9624 | 508.3 | 1.2 | 509.3186 |  |  |  | 6.35114 | 169.75 |  | 351.7 | 0.4 | 6.000809 | 2.896324 | 157.6656 | 53.27778 | 6.13 | 50.7 | 6.28
| 7000 | 30 | 116.2898 |  |  |  |  | 496.2 | 1.5 | 497.1944
| 7000 | 60 | 210.9795 |  |  |  |  | 488.5 | 2.2 | 489.479
| 7000 | 90 | 305.6692 |  |  |  |  | 486.7 | 1.8 | 487.6754
| 7000 | 120 | 400.3589 |  |  |  |  | 482.1 | 2.2 | 483.0661
| 7000 | 150 | 495.0485 |  |  |  |  | 477.2 | 0.8 | 478.1563
| 7000 | 165 | 542.3934 |  |  |  |  | 472.8 | 3.2 | 473.7475 | bottom began to curve from heat
| 7000 | 150 | 503.5388 |  |  |  |  | 472.1 | 3.1 | 473.0461 | [14 empty] | From wikipedia
| 7000 | 120 | 410.6245 |  |  |  |  | 470.8 | 2.7 | 471.7435 | [14 empty] | K | 151
| 7000 | 90 | 317.7103 |  |  |  |  | 470.5 | 2.8 | 471.4429 | [14 empty] | G | 47
| 7000 | 60 | 224.796 |  |  |  |  | 470.5 | 2.7 | 471.4429 | [14 empty] | rho | 6.099
| 7000 | 30 | 131.8817 |  |  |  |  | 470.5 | 3 | 471.4429 | [14 empty] | Vp | 5.918878
| 5000 | 30 | 114.9726 |  |  |  |  | 471.5 | 3.3 | 472.4449 | [14 empty] | Vs | 2.776001
| 5000 | 60 | 204.2043 |  |  |  |  | 471.6 | 3.3 | 472.5451 | [14 empty] | below is paper Cij
| 5000 | 90 | 293.436 |  |  |  |  | 470.9 | 2.8 | 471.8437 | [14 empty] | C11 | 239
| 5000 | 120 | 382.6676 |  |  |  |  | 471.3 | 2.5 | 472.2445 | [14 empty] | C44 | 44
| 5000 | 150 | 471.8993 |  |  |  |  | 471.3 | 3.2 | 472.2445 | [14 empty] | C12 | 121
| 5000 | 120 | 415.2551 |  |  |  |  | 469.6 | 2.6 | 470.5411 | [14 empty] | GR | 48.98113
| 5000 | 90 | 321.3128 |  |  |  |  | 469.6 | 2.8 | 470.5411 | [14 empty] | GV | 50
| 5000 | 60 | 227.3705 |  |  |  |  | 469 | 3.1 | 469.9399 | [14 empty] | GH | 49.49057
| 5000 | 30 | 133.4282 |  |  |  |  | 468.7 | 2.5 | 469.6393 | [14 empty] | K | 160.3333
| 3000 | 30 | 114.906 |  |  |  |  | 469.7 | 2.6 | 470.6413 | [14 empty] | VP | 6.091625
| 3000 | 60 | 200.9061 |  |  |  |  | 470.9 | 3.1 | 471.8437 | [14 empty] | VS | 2.848603
| 3000 | 90 | 286.9063 |  |  |  |  | 471.1 | 2.5 | 472.0441 | [14 empty] | avocado | 6.0221e+23
| 3000 | 120 | 372.9065 |  |  |  |  | 472.4 | 2.9 | 473.3467 | [14 empty] | Z# | 2
| 3000 | 90 | 321.1837 |  |  |  |  | 471.5 | 3 | 472.4449 | [14 empty] | Calibrations from dummy Ta cell
| 3000 | 60 | 227.7656 |  |  |  |  | 471.3 | 2.9 | 472.2445 | [14 empty] | m7kh | 0.00184462 | form of mx^2 + nx + b
| 3000 | 30 | 134.3476 |  |  |  |  | 470.5 | 2.4 | 471.4429 | [14 empty] | n7kh | 3.156319 | 7k= 7000
| 3000 | 0 | 40.92963132 |  |  |  |  | 470.1 | 2.5 | 471.0421 | [14 empty] | b7kh | 21.60016957 | h= heating
| 20 | 0 | 21.60016957 |  |  |  |  | 468.6 | 4.8 | 469.5391 | [14 empty] | m7kc | 0.00145986 | c= cooling
[25 empty] | n7kc | 3.09713986
[25 empty] | b7kc | 38.9674818
[25 empty] | m5kh | 0.00246723
[25 empty] | n5kh | 2.97438286
[25 empty] | b5kh | 25.7409542
[25 empty] | m5kc | 0.00105803
[25 empty] | n5kc | 3.1314092
[25 empty] | b5kc | 39.48585622
[25 empty] | m3kh | 0.00314741
[25 empty] | n3kh | 2.86666255
[25 empty] | b3kh | 28.90578055
[25 empty] | m3kc | 0.00135085
[25 empty] | n3kc | 3.11393177
[25 empty] | b3kc | 40.92963132
[25 empty] | vanadium melts at 1910 C at 0 Gpa |  | K
[25 empty] | 1941 | 1 | 2214.15
[25 empty] | 2002 | 3 | 2275.15
[25 empty] | 2061 | 5 | 2334.15
I also want to change the layout to be similar to the actual one (image attached). Basically there are three sections vertical upper 3/4 section which is itself divided in half with the left side have the pressure calculated, a PV for the setpoint pressure being read right below, then another separate PV for inputting the setpoint below that with the tweak arrows on the left and right of setpoint. Then beneath taht is the flow rate in ml/min and finally below that is Mode for Compress or Decompress, which are buttons and when you are on that mode that box has a red box around its border and below it it also reads decompress or compress too. Then on the right half of the uper 3/4 section is the pumps A and B at the top row then below that, their respective volume of oil with a status bar below each volume showing how % full it is and it inc from left to right as more oil is in the pumps to max volume, then below that is a stop button for when it is refilling that only pops up when refilling the pumps and a start button. Below that is a PV read of the setpoint for max flow for each A and B pump and below that is the manually entered in PV for maxflow rate with the buttons you made below that for each pump (0.0001, 1, 5, 10, 22 you did great!) and then in the lower 1/4 section it is the PE Press Line Valve with a box that says open or closed with buttons for open and close to the right of that. Below the words PE Press line Valve then is a PV read of the actual pressure in the line valve and then under Open and Close on the right side is a pump valve control button, which I will add more detail later