## Summary
SIMPLIFIED VANADIUM Cij Cij' SUMMARY (all fits live-linked; edit Inputs, re-run each sheet's Solver)
| No Vs111 FS | No Vp111 FS | No Vs100 FS | No Vp100 FS | GLOBAL FS | Katahara 1979 | Lenkkeri 1978 | Greiner 1979
C11_0 (GPa) | 240.9605 | 241.0587 | 241.0891 | 229.369 | 239.4992 | 230.9 | 235.7 | 235.89
C12_0 (GPa) | 112.0655 | 129.0386 | 123.4774 | 117.434 | 121.2404 | 120.02 | 126.5 | 120.76
C44_0 (GPa) | 46.81905 | 46.77239 | 41.2027 | 46.81657 | 45.46431 | 43.36 | 43.6 | 46.55
C11' | 5.443447 | 5.360302 | 5.380012 | 5.963551 | 5.516168 | 5.65
C12' | 3.474777 | 2.70082 | 2.945437 | 3.266248 | 3.092302 | 3.566
C44' | 0.2515286 | 0.256098 | 0.488473 | 0.2512633 | 0.3066064 | 0.185
K0 (GPa) | 155.0305 | 166.3786 | 162.6813 | 154.7457 | 160.66 | 156.98 | 162.9 | 159.1367
K0' | 4.131 | 3.587314 | 3.756962 | 4.165349 | 3.900257
G Hill 0 (GPa) | 53.2207 | 50.27172 | 47.52563 | 50.28482 | 50.51278
total misfit | 2.408015 | 1.80876 | 1.267721 | 0.6265757 | 1455.484
| No Vs111 CK | No Vp111 CK | No Vs100 CK | No Vp100 CK | GLOBAL CK
C11_0 (GPa) | 240.7623 | 241.0888 | 240.9857 | 229.5182 | 238.8394
C12_0 (GPa) | 112.0095 | 129.076 | 123.4065 | 117.6426 | 121.8474
C44_0 (GPa) | 46.79033 | 46.75842 | 41.15897 | 46.79018 | 45.19208
C11' | 5.393238 | 5.284458 | 5.31859 | 5.862534 | 5.334522
C12' | 3.429313 | 2.658535 | 2.91152 | 3.192986 | 2.853605
C44' | 0.2558777 | 0.2584968 | 0.4901999 | 0.2559118 | 0.3410919
K0 (GPa) | 154.9271 | 166.4136 | 162.5995 | 154.9345 | 160.8447
K0' | 4.083955 | 3.533843 | 3.713876 | 4.082835 | 3.680577
G Hill 0 (GPa) | 53.17754 | 50.2614 | 47.49026 | 50.25714 | 50.11423
total misfit | 3.735351 | 5.231208 | 3.589928 | 3.180658 | 1828.177

## Inputs
INPUTS - paste raw measured data here (100 block cols A-D, 111 block cols F-I). Constants at cols L-M.
Oil bar | SBR 100 (S buffer) | 2TP 100 (raw) | 2TS 100 (raw) | Oil bar | SBR 111 (S buffer) | 2TP 111 (raw) | 2TS 111 (raw)
0 | 1.1602 | 0.2291999 | 0.5109269 | 0 | 1.1382 | 0.2029 | 0.4194 | Linit 100 (initial length, mm) | 0.712
30 | 1.1596 | 0.2247457 | 0.5072336 | 30 | 1.1162 | 0.2011 | 0.4126 | Lfin 100 (final/used length, mm) | 0.704
60 | 1.1526 | 0.2209457 | 0.5058336 | 60 | 1.112 | 0.1995 | 0.4052 | alpha 100 (thermal expansion) | 4.6e-05
90 | 1.1486 | 0.2187457 | 0.5058336 | 90 | 1.1056 | 0.1969 | 0.4028 | rho 100 (density g/cc) | 6.09
120 | 1.1442 | 0.2165457 | 0.5052336 | 120 | 1.1034 | 0.1953 | 0.3972 | gamma 100 (Gruneisen) | 1.23
150 | 1.1396 | 0.2147457 | 0.5052336 | 150 | 1.0978 | 0.1941 | 0.396 | T 100 (K) | 300
180 | 1.1364 | 0.2133457 | 0.5052336 | 180 | 1.0942 | 0.1929 | 0.3926 | SBR0 100 (0-P buffer S-time = first measured pt; source O24) | 1.1602
210 | 1.1334 | 0.2117457 | 0.5042336 | 210 | 1.0914 | 0.1917 | 0.3894 | scalar 100 =(1+a*g*T)/(12*rho*Lfin^2) | 0.02807799
240 | 1.1296 | 0.2107457 | 0.5042336 | 240 | 1.0862 | 0.1905 | 0.3894
270 | 1.1264 | 0.2091457 | 0.5046336 | 270 | 1.0832 | 0.1889 | 0.3866 | Linit 111 (initial length, mm) | 0.623
300 | 1.1238 | 0.2081457 | 0.5038336 | 300 | 1.0804 | 0.1881 | 0.3846 | Lfin 111 (final/used length, mm) | 0.607
330 | 1.1206 | 0.2073457 | 0.5040336 | 330 | 1.0758 | 0.1875 | 0.3844 | alpha 111 (thermal expansion) | 4.6e-05
360 | 1.1178 | 0.2063457 | 0.5044336 | 360 | 1.0726 | 0.1863 | 0.383 | rho 111 (density g/cc) | 6.09
390 | 1.1158 | 0.2055457 | 0.5038336 | 390 | 1.0708 | 0.1859 | 0.3812 | gamma 111 (Gruneisen) | 1.23
420 | 1.1132 | 0.2047457 | 0.5032336 | 420 | 1.068 | 0.1851 | 0.38 | T 111 (K) | 300
450 | 1.1108 | 0.2039457 | 0.5044336 | 450 | 1.0644 | 0.1845 | 0.3798 | SBR0 111 (pressure_fit, 0-P buffer S-time) | 1.1225
480 | 1.1094 | 0.2033457 | 0.5052336 | 480 | 1.0626 | 0.1839 | 0.3788 | scalar 111 =(1+a*g*T)/(12*rho*Lfin^2) | 0.03776886
510 | 1.1084 | 0.2023457 | 0.5056336 | 510 | 1.0614 | 0.1829 | 0.3774
540 | 1.1066 | 0.2017457 | 0.5052336 | 540 | 1.0594 | 0.1825 | 0.3763 | Cutoff HIGH oil bar (fit uses oil <= this) | 420
570 | 1.1042 | 0.2009457 | 0.5058336 | 570 | 1.0568 | 0.1813 | 0.3766 | Cutoff LOW oil bar (fit uses oil >= this) | 120
600 | 1.103 | 0.2003457 | 0.5070336 | 600 | 1.0552 | 0.1805 | 0.3762 | Normalize flag (0/1, global fits) | 0
630 | 1.1022 | 0.1997457 | 0.5068336 | 630 | 1.0546 | 0.1801 | 0.3746

## Align
ALIGN - master pressure = 100 calibration; 111 travel times resampled onto master P via 6th-order polynomial (LINEST). | [7 empty] | poly coeffs c6..c0 ->
[7 empty] | 2TP111: | -2.289524e-08 | 1.026749e-06 | -1.815106e-05 | 0.0001582331 | -0.0006527181 | -0.0006485389 | 0.2029161
Oil bar | P master (GPa) | tP100 | tS100 | P111 (GPa) | tP111 aligned | tS111 aligned | 2TS111: | 4.892302e-09 | -1.705361e-07 | 1.912058e-06 | -1.682731e-05 | 0.0003677921 | -0.006205976 | 0.4195513
0 | 0 | 0.2291999 | 0.5109269 | 0 | 0.2029161 | 0.4195513
30 | 0.1291329 | 0.2247457 | 0.5072336 | 1.401434 | 0.2028219 | 0.418756
60 | 1.635684 | 0.2209457 | 0.5058336 | 2.335724 | 0.2006831 | 0.4103224
90 | 2.49657 | 0.2187457 | 0.5058336 | 3.759403 | 0.1990799 | 0.4061471
120 | 3.443544 | 0.2165457 | 0.5052336 | 4.248793 | 0.1973109 | 0.4020493
150 | 4.433563 | 0.2147457 | 0.5052336 | 5.494512 | 0.1955722 | 0.3982835
180 | 5.122272 | 0.2133457 | 0.5052336 | 6.295332 | 0.1944459 | 0.3959543
210 | 5.767937 | 0.2117457 | 0.5042336 | 6.918192 | 0.1934457 | 0.3939704
240 | 6.585778 | 0.2107457 | 0.5042336 | 8.074931 | 0.19224 | 0.3917089
270 | 7.274487 | 0.2091457 | 0.5046336 | 8.742281 | 0.191264 | 0.3899965
300 | 7.834063 | 0.2081457 | 0.5038336 | 9.36514 | 0.1904912 | 0.3887158
330 | 8.522772 | 0.2073457 | 0.5040336 | 10.38841 | 0.189562 | 0.3872521
360 | 9.125392 | 0.2063457 | 0.5044336 | 11.10025 | 0.1887699 | 0.386052
390 | 9.555835 | 0.2055457 | 0.5038336 | 11.50066 | 0.1882176 | 0.3852294
420 | 10.11541 | 0.2047457 | 0.5032336 | 12.12352 | 0.1875188 | 0.3841906
450 | 10.63194 | 0.2039457 | 0.5044336 | 12.92434 | 0.1868942 | 0.3832512
480 | 10.93325 | 0.2033457 | 0.5052336 | 13.32475 | 0.1865385 | 0.3827078
510 | 11.14847 | 0.2023457 | 0.5056336 | 13.59169 | 0.1862879 | 0.3823205
540 | 11.53587 | 0.2017457 | 0.5052336 | 14.03659 | 0.1858423 | 0.3816235
570 | 12.0524 | 0.2009457 | 0.5058336 | 14.61496 | 0.1852517 | 0.3806911
600 | 12.31067 | 0.2003457 | 0.5070336 | 14.97088 | 0.1849531 | 0.3802228
630 | 12.48285 | 0.1997457 | 0.5068336 | 15.10435 | 0.1847509 | 0.3799097

## FS_NoVs111
Oil bar | P (GPa) | tP100 | tS100 | tP111 | tS111 | L fit | L111 | V0/V | rho | f | Vp100 | Vs100 | Vp111 | Vs111 | rVp111^2 | rVs111^2 | C11 meas | C12 meas | C44 meas | P_FS | C11 mod | C12 mod | C44 mod | dP | dC11 | dC12 | dC44 | gated sq | K bulk | GV | GR | GH |  | FIT PARAMS | OUTPUTS
0 | 0 | 0.2291999 | 0.5109269 | 0.2029161 | 0.4195513 | 0.704 | 0.607 | 1 | 6.09 | 0 | 6.143108 | 2.755776 | 5.982767 | 2.893568 | 217.9824 | 50.98995 | 229.8231 | 119.5635 | 46.24929 | 0 | 240.9605 | 112.0655 | 46.81905 | 0 | 11.13739 | -7.497978 | 0.5697603 | 0 | 155.0305 | 53.87042 | 52.57098 | 53.2207 | C11_0 | 240.9605 | C11_0 | 240.9605
30 | 0.1291329 | 0.2247457 | 0.5072336 | 0.2028219 | 0.418756 | 0.7032857 | 0.6063841 | 1.00305 | 6.108575 | -0.001016157 | 6.258502 | 2.773025 | 5.979475 | 2.896122 | 218.4067 | 51.2358 | 239.2658 | 114.0314 | 46.9729 | 0.4751055 | 243.5409 | 113.7149 | 46.93637 | 0.3459726 | 4.275147 | -0.316514 | -0.03652864 | 0 | 156.9903 | 54.12703 | 52.78338 | 53.4552 | C12_0 | 112.0655 | C12_0 | 112.0655
60 | 1.635684 | 0.2209457 | 0.5058336 | 0.2006831 | 0.4103224 | 0.7025714 | 0.6057683 | 1.006112 | 6.127225 | -0.002035414 | 6.359674 | 2.777875 | 6.037062 | 2.952645 | 223.3135 | 53.41785 | 247.8184 | 116.4985 | 47.28129 | 0.9566999 | 246.1451 | 115.3838 | 47.0509 | -0.6789836 | -1.673299 | -1.114712 | -0.2303886 | 0 | 158.9709 | 54.38281 | 52.99371 | 53.68826 | C44_0 | 46.81905 | C44_0 | 46.81905
90 | 2.49657 | 0.2187457 | 0.5058336 | 0.1990799 | 0.4061471 | 0.7018571 | 0.6051524 | 1.009187 | 6.145951 | -0.003057785 | 6.417105 | 2.775051 | 6.079494 | 2.979967 | 227.1559 | 54.57728 | 253.0856 | 119.5322 | 47.32941 | 1.444861 | 248.7732 | 117.0725 | 47.16258 | -1.051709 | -4.312339 | -2.459752 | -0.1668325 | 0 | 160.9727 | 54.63771 | 53.20189 | 53.9198 | C11' | 5.443447 | C11' | 5.443447
120 | 3.443544 | 0.2165457 | 0.5052336 | 0.1973109 | 0.4020493 | 0.6991296 | 0.6028007 | 1.021045 | 6.218163 | -0.006990572 | 6.457109 | 2.76755 | 6.110162 | 2.998641 | 232.1494 | 55.91277 | 259.2617 | 123.3393 | 47.62698 | 3.370715 | 259.0328 | 123.7065 | 47.56135 | -0.07282958 | -0.2288513 | 0.3672086 | -0.06562574 | 0.196826 | 168.8153 | 55.60208 | 53.97551 | 54.7888 | C12' | 3.474777 | C12' | 3.474777
150 | 4.433563 | 0.2147457 | 0.5052336 | 0.1955722 | 0.3982835 | 0.6977302 | 0.6015941 | 1.027201 | 6.255653 | -0.009026313 | 6.498199 | 2.76201 | 6.152143 | 3.020934 | 236.7693 | 57.08936 | 264.1549 | 127.6316 | 47.7225 | 4.397886 | 264.4375 | 127.2277 | 47.74794 | -0.03567714 | 0.2826307 | -0.4038589 | 0.02543975 | 0.2449021 | 172.9643 | 56.09073 | 54.35824 | 55.22449 | C44' | 0.2515286 | C44' | 0.2515286
180 | 5.122272 | 0.2133457 | 0.5052336 | 0.1944459 | 0.3959543 | 0.6967437 | 0.6007435 | 1.03157 | 6.282264 | -0.01046886 | 6.531593 | 2.758105 | 6.17903 | 3.034408 | 239.8594 | 57.84477 | 268.0121 | 130.2029 | 47.79007 | 5.138404 | 268.3064 | 129.7594 | 47.8717 | 0.01613153 | 0.2943431 | -0.4435515 | 0.08162351 | 0.2902985 | 175.9417 | 56.43242 | 54.62178 | 55.5271 |  |  | K0 | 155.0305
210 | 5.767937 | 0.2117457 | 0.5042336 | 0.1934457 | 0.3939704 | 0.6957961 | 0.5999265 | 1.03579 | 6.307964 | -0.01186011 | 6.571997 | 2.759816 | 6.202531 | 3.045541 | 242.6762 | 58.50839 | 272.4482 | 131.6998 | 48.04515 | 5.862613 | 272.0685 | 132.23 | 47.98426 | 0.09467646 | -0.3796676 | 0.5301512 | -0.06089306 | 0.4378794 | 178.8428 | 56.75827 | 54.86974 | 55.81401 | K0 | 155.0305 | K0' | 4.131
240 | 6.585778 | 0.2107457 | 0.5042336 | 0.19224 | 0.3917089 | 0.6948798 | 0.5991364 | 1.039894 | 6.332953 | -0.01321106 | 6.594485 | 2.756182 | 6.233212 | 3.05909 | 246.0538 | 59.26399 | 275.4026 | 135.1624 | 48.10852 | 6.57532 | 275.7507 | 134.6564 | 48.08707 | -0.01045849 | 0.3481015 | -0.5059966 | -0.02144755 | 0.3777766 | 181.6878 | 57.07112 | 55.10452 | 56.08782 | K0' | 4.131 | GV0 | 53.87042
270 | 7.274487 | 0.2091457 | 0.5046336 | 0.191264 | 0.3899965 | 0.6938648 | 0.5982613 | 1.044464 | 6.360784 | -0.01471354 | 6.635228 | 2.749974 | 6.255869 | 3.068034 | 248.935 | 59.873 | 280.0415 | 137.1766 | 48.10254 | 7.379015 | 279.8797 | 137.3868 | 48.19375 | 0.1045278 | -0.1618498 | 0.2101957 | 0.09121118 | 0.08962312 | 184.8844 | 57.41482 | 55.35853 | 56.38667 |  |  | GR0 | 52.57098
300 | 7.834063 | 0.2081457 | 0.5038336 | 0.1904912 | 0.3887158 | 0.6931939 | 0.5976829 | 1.047499 | 6.37927 | -0.01571029 | 6.66066 | 2.751678 | 6.275175 | 3.075166 | 251.2018 | 60.3265 | 283.0124 | 138.6922 | 48.30212 | 7.918642 | 282.6385 | 139.2169 | 48.26 | 0.08457846 | -0.3739635 | 0.5246705 | -0.04211831 | 0.4240553 | 187.0241 | 57.64032 | 55.52281 | 56.58156 | C11a | -550.2968 | GH0 (Hill) | 53.2207
330 | 8.522772 | 0.2073457 | 0.5040336 | 0.189562 | 0.3872521 | 0.6924574 | 0.5970478 | 1.050845 | 6.399649 | -0.016808 | 6.679254 | 2.747663 | 6.299233 | 3.08351 | 253.9402 | 60.84806 | 285.5039 | 141.5281 | 48.31513 | 8.518922 | 285.6949 | 141.2496 | 48.32872 | -0.003849495 | 0.1910227 | -0.2784897 | 0.01359121 | 0.1142457 | 189.3981 | 57.88629 | 55.69974 | 56.79301 | C12a | 366.539 | misfit | 2.408015
360 | 9.125392 | 0.2063457 | 0.5044336 | 0.1887699 | 0.386052 | 0.691714 | 0.5964068 | 1.054237 | 6.420303 | -0.01791939 | 6.704418 | 2.742537 | 6.318877 | 3.089775 | 256.3512 | 61.29277 | 288.5877 | 143.6522 | 48.29038 | 9.13311 | 288.8089 | 143.3263 | 48.39372 | 0.007717529 | 0.2212817 | -0.3258871 | 0.1033392 | 0.1659066 | 191.8205 | 58.13275 | 55.87453 | 57.00364 | C44a | -675.841
390 | 9.555835 | 0.2055457 | 0.5038336 | 0.1882176 | 0.3852294 | 0.6912007 | 0.5959642 | 1.056588 | 6.434618 | -0.01868894 | 6.725518 | 2.743766 | 6.332715 | 3.094074 | 258.0493 | 61.60051 | 291.0544 | 144.6639 | 48.44141 | 9.562195 | 290.9767 | 144.7753 | 48.43598 | 0.006359585 | -0.07777614 | 0.1114427 | -0.005426244 | 0.01853849 | 193.5091 | 58.30186 | 55.99295 | 57.1474
420 | 10.11541 | 0.2047457 | 0.5032336 | 0.1875188 | 0.3841906 | 0.6906092 | 0.5954543 | 1.059305 | 6.451165 | -0.01957777 | 6.746019 | 2.744686 | 6.350875 | 3.099785 | 260.1988 | 61.98711 | 293.5846 | 146.3087 | 48.59858 | 10.06168 | 293.4921 | 146.4602 | 48.48198 | -0.05372714 | -0.0924433 | 0.1514494 | -0.1165946 | 0.04796357 | 195.4708 | 58.49558 | 56.12703 | 57.31131 | OBJECTIVE (misfit) | 2.408015
450 | 10.63194 | 0.2039457 | 0.5044336 | 0.1868942 | 0.3832512 | 0.6932857 | 0.597762 | 1.047083 | 6.376737 | -0.01557378 | 6.798728 | 2.748769 | 6.396796 | 3.119426 | 260.9297 | 62.05088 | 294.75 | 147.6578 | 48.1809 | 7.84443 | 282.2597 | 138.9654 | 48.25114 | -2.787512 | -12.49029 | -8.692445 | 0.07023964 | 0 | 186.7301 | 57.60956 | 55.50051 | 56.55503
480 | 10.93325 | 0.2033457 | 0.5052336 | 0.1865385 | 0.3827078 | 0.6925714 | 0.5971461 | 1.050326 | 6.396488 | -0.0166378 | 6.811763 | 2.741589 | 6.40239 | 3.120637 | 262.1958 | 62.2914 | 296.7978 | 148.7389 | 48.07797 | 8.425435 | 285.2198 | 140.9333 | 48.31836 | -2.507817 | -11.57798 | -7.805625 | 0.2403854 | 0 | 189.0288 | 57.84832 | 55.67258 | 56.76045
510 | 11.14847 | 0.2023457 | 0.5056336 | 0.1862879 | 0.3823205 | 0.6918571 | 0.5965302 | 1.053583 | 6.41632 | -0.01770513 | 6.838367 | 2.736595 | 6.40439 | 3.120576 | 263.1731 | 62.4821 | 300.048 | 148.6327 | 48.05149 | 9.014194 | 288.2071 | 142.9245 | 48.38155 | -2.134281 | -11.84098 | -5.708195 | 0.3300528 | 0 | 191.352 | 58.08544 | 55.84117 | 56.96331
540 | 11.53587 | 0.2017457 | 0.5052336 | 0.1858423 | 0.3816235 | 0.6911429 | 0.5959144 | 1.056853 | 6.436234 | -0.01877576 | 6.851623 | 2.735934 | 6.41312 | 3.123048 | 264.7101 | 62.77536 | 302.1473 | 149.6367 | 48.17735 | 9.610798 | 291.2218 | 144.9393 | 48.44061 | -1.925075 | -10.92554 | -4.697388 | 0.2632588 | 0 | 193.7002 | 58.32086 | 56.00618 | 57.16352
570 | 12.0524 | 0.2009457 | 0.5058336 | 0.1852517 | 0.3806911 | 0.6904286 | 0.5952985 | 1.060136 | 6.45623 | -0.01984972 | 6.871792 | 2.729864 | 6.426916 | 3.127462 | 266.6762 | 63.14851 | 304.873 | 151.3521 | 48.11285 | 10.21534 | 294.2643 | 146.9781 | 48.49545 | -1.837062 | -10.60875 | -4.37401 | 0.3825969 | 0 | 196.0735 | 58.5545 | 56.16747 | 57.36099
600 | 12.31067 | 0.2003457 | 0.5070336 | 0.1849531 | 0.3802228 | 0.6897143 | 0.5946826 | 1.063433 | 6.47631 | -0.02092701 | 6.885241 | 2.720586 | 6.430631 | 3.128075 | 267.8149 | 63.36973 | 307.0195 | 152.3427 | 47.93497 | 10.82792 | 297.3347 | 149.041 | 48.54596 | -1.482749 | -9.684758 | -3.301725 | 0.6109893 | 0 | 198.4722 | 58.78632 | 56.32495 | 57.55563
630 | 12.48285 | 0.1997457 | 0.5068336 | 0.1847509 | 0.3799097 | 0.689 | 0.5940668 | 1.066744 | 6.496472 | -0.02200766 | 6.898771 | 2.718841 | 6.431003 | 3.12741 | 268.6798 | 63.54001 | 309.1869 | 152.3812 | 48.02254 | 11.44863 | 300.4334 | 151.1284 | 48.59205 | -1.034216 | -8.75352 | -1.252813 | 0.5695096 | 0 | 200.8967 | 59.01623 | 56.47848 | 57.74736

## FS_NoVp111
Oil bar | P (GPa) | tP100 | tS100 | tP111 | tS111 | L fit | L111 | V0/V | rho | f | Vp100 | Vs100 | Vp111 | Vs111 | rVp111^2 | rVs111^2 | C11 meas | C12 meas | C44 meas | P_FS | C11 mod | C12 mod | C44 mod | dP | dC11 | dC12 | dC44 | gated sq | K bulk | GV | GR | GH |  | FIT PARAMS | OUTPUTS
0 | 0 | 0.2291999 | 0.5109269 | 0.2029161 | 0.4195513 | 0.704 | 0.607 | 1 | 6.09 | 0 | 6.143108 | 2.755776 | 5.982767 | 2.893568 | 217.9824 | 50.98995 | 229.8231 | 123.1025 | 46.24929 | 0 | 241.0587 | 129.0386 | 46.77239 | 0 | 11.23566 | 5.936097 | 0.5231047 | 0 | 166.3786 | 50.46746 | 50.07598 | 50.27172 | C11_0 | 241.0587 | C11_0 | 241.0587
30 | 0.1291329 | 0.2247457 | 0.5072336 | 0.2028219 | 0.418756 | 0.7032857 | 0.6063841 | 1.00305 | 6.108575 | -0.001016157 | 6.258502 | 2.773025 | 5.979475 | 2.896122 | 218.4067 | 51.2358 | 239.2658 | 132.5313 | 46.9729 | 0.5094605 | 243.7849 | 130.4127 | 46.90033 | 0.3803276 | 4.519142 | -2.118632 | -0.07257113 | 0 | 168.2034 | 50.81465 | 50.37914 | 50.59689 | C12_0 | 129.0386 | C12_0 | 129.0386
60 | 1.635684 | 0.2209457 | 0.5058336 | 0.2006831 | 0.4103224 | 0.7025714 | 0.6057683 | 1.006112 | 6.127225 | -0.002035414 | 6.359674 | 2.777875 | 6.037062 | 2.952645 | 223.3135 | 53.41785 | 247.8184 | 134.8462 | 47.28129 | 1.025026 | 246.5344 | 131.7994 | 47.02468 | -0.6106574 | -1.284 | -3.046818 | -0.2566106 | 0 | 170.0444 | 51.16182 | 50.67951 | 50.92066 | C44_0 | 46.77239 | C44_0 | 46.77239
90 | 2.49657 | 0.2187457 | 0.5058336 | 0.1990799 | 0.4061471 | 0.7018571 | 0.6051524 | 1.009187 | 6.145951 | -0.003057785 | 6.417105 | 2.775051 | 6.079494 | 2.979967 | 227.1559 | 54.57728 | 253.0856 | 136.6831 | 47.32941 | 1.546759 | 249.3074 | 133.1988 | 47.14536 | -0.9498106 | -3.778187 | -3.484315 | -0.184048 | 0 | 171.9017 | 51.50893 | 50.97698 | 51.24295 | C11' | 5.360302 | C11' | 5.360302
120 | 3.443544 | 0.2165457 | 0.5052336 | 0.1973109 | 0.4020493 | 0.6992645 | 0.6029169 | 1.020454 | 6.214567 | -0.006795095 | 6.458354 | 2.768084 | 6.11134 | 2.999219 | 232.1046 | 55.90199 | 259.2117 | 139.1235 | 47.61779 | 3.493331 | 259.5728 | 138.3877 | 47.551 | 0.04978645 | 0.3610917 | -0.7358595 | -0.06679219 | 0.6788162 | 178.7827 | 52.76762 | 52.03049 | 52.39905 | C12' | 2.70082 | C12' | 2.70082
150 | 4.433563 | 0.2147457 | 0.5052336 | 0.1955722 | 0.3982835 | 0.6981803 | 0.6019821 | 1.025216 | 6.243564 | -0.008370319 | 6.50239 | 2.763792 | 6.156111 | 3.022883 | 236.6167 | 57.05256 | 263.9846 | 140.5187 | 47.69174 | 4.332416 | 263.9601 | 140.6092 | 47.70476 | -0.1011471 | -0.02449961 | 0.09054402 | 0.01302206 | 0.01919875 | 181.7262 | 53.29304 | 52.45785 | 52.87544 | C44' | 0.256098 | C44' | 0.256098
180 | 5.122272 | 0.2133457 | 0.5052336 | 0.1944459 | 0.3959543 | 0.697277 | 0.6012033 | 1.029205 | 6.267861 | -0.009688342 | 6.536592 | 2.760216 | 6.183759 | 3.03673 | 239.676 | 57.80053 | 267.8071 | 142.159 | 47.75352 | 5.043042 | 267.6588 | 142.4839 | 47.82533 | -0.07923012 | -0.148293 | 0.3248735 | 0.07180743 | 0.1389673 | 184.2089 | 53.73018 | 52.80748 | 53.26883 |  |  | K0 | 166.3786
210 | 5.767937 | 0.2117457 | 0.5042336 | 0.1934457 | 0.3939704 | 0.6961572 | 0.6002378 | 1.03418 | 6.298154 | -0.01132928 | 6.575408 | 2.761249 | 6.20575 | 3.047122 | 242.5503 | 58.47805 | 272.3069 | 144.893 | 48.02024 | 5.9387 | 272.2989 | 144.8381 | 47.96493 | 0.1707637 | -0.007994573 | -0.05489691 | -0.05530385 | 0.03529636 | 187.325 | 54.27112 | 53.23232 | 53.75172 | K0 | 166.3786 | K0' | 3.587314
240 | 6.585778 | 0.2107457 | 0.5042336 | 0.19224 | 0.3917089 | 0.6955396 | 0.5997053 | 1.036937 | 6.314946 | -0.01223773 | 6.600747 | 2.758799 | 6.239131 | 3.061995 | 245.8204 | 59.20776 | 275.1413 | 145.5809 | 48.06287 | 6.439779 | 274.8846 | 146.1511 | 48.03712 | -0.1459993 | -0.2567854 | 0.5701683 | -0.02575654 | 0.4130098 | 189.0623 | 54.56896 | 53.46241 | 54.01569 | K0' | 3.587314 | GV0 | 50.46746
270 | 7.274487 | 0.2091457 | 0.5046336 | 0.191264 | 0.3899965 | 0.6943999 | 0.5987227 | 1.042051 | 6.34609 | -0.01392052 | 6.640346 | 2.752095 | 6.260693 | 3.0704 | 248.7431 | 59.82685 | 279.8257 | 148.4106 | 48.06547 | 7.377865 | 279.7059 | 148.6016 | 48.16105 | 0.1033776 | -0.1197898 | 0.1909472 | 0.09558324 | 0.07063348 | 192.303 | 55.1175 | 53.8787 | 54.4981 |  |  | GR0 | 50.07598
300 | 7.834063 | 0.2081457 | 0.5038336 | 0.1904912 | 0.3887158 | 0.6936743 | 0.598097 | 1.045325 | 6.366027 | -0.0149963 | 6.665276 | 2.753585 | 6.279524 | 3.077297 | 251.0278 | 60.28473 | 282.8165 | 150.231 | 48.26867 | 7.984319 | 282.8097 | 150.1806 | 48.23351 | 0.1502559 | -0.006732978 | -0.05036692 | -0.03515498 | 0.02639485 | 194.3903 | 55.46594 | 54.13792 | 54.80193 | C11a | -509.2995 | GH0 (Hill) | 50.27172
330 | 8.522772 | 0.2073457 | 0.5040336 | 0.189562 | 0.3872521 | 0.6931372 | 0.5976339 | 1.047757 | 6.380838 | -0.01579479 | 6.685811 | 2.750361 | 6.305417 | 3.086537 | 253.6912 | 60.78838 | 285.2239 | 151.1265 | 48.26775 | 8.43787 | 285.1244 | 151.3589 | 48.28383 | -0.08490241 | -0.09951491 | 0.2323992 | 0.01608787 | 0.07137984 | 195.9474 | 55.7234 | 54.32676 | 55.02508 | C12a | -54.32973 | misfit | 1.80876
360 | 9.125392 | 0.2063457 | 0.5044336 | 0.1887699 | 0.386052 | 0.692416 | 0.5970121 | 1.051034 | 6.400795 | -0.01686971 | 6.711223 | 2.745321 | 6.32529 | 3.092911 | 256.0913 | 61.23062 | 288.2951 | 152.8446 | 48.24142 | 9.053054 | 288.2551 | 152.9537 | 48.34685 | -0.07233857 | -0.03998623 | 0.1090822 | 0.1054367 | 0.02984759 | 198.0542 | 56.06839 | 54.57607 | 55.32223 | C44a | -698.7149
390 | 9.555835 | 0.2055457 | 0.5038336 | 0.1882176 | 0.3852294 | 0.6918071 | 0.5964871 | 1.053812 | 6.417713 | -0.01778009 | 6.731418 | 2.746173 | 6.33827 | 3.096789 | 257.8231 | 61.54651 | 290.7993 | 154.5587 | 48.39895 | 9.578214 | 290.9197 | 154.312 | 48.39594 | 0.02237835 | 0.1203697 | -0.246726 | -0.003013569 | 0.07587245 | 199.8479 | 56.3591 | 54.78275 | 55.57093
420 | 10.11541 | 0.2047457 | 0.5032336 | 0.1875188 | 0.3841906 | 0.6912097 | 0.595972 | 1.056546 | 6.434368 | -0.0186755 | 6.751884 | 2.747072 | 6.356396 | 3.10248 | 259.9727 | 61.93327 | 293.3295 | 156.0861 | 48.55636 | 10.09846 | 293.5523 | 155.6549 | 48.44033 | -0.01694622 | 0.2227722 | -0.4312373 | -0.1160311 | 0.2493435 | 201.6207 | 56.64369 | 54.98195 | 55.81282 | OBJECTIVE (misfit) | 1.80876
450 | 10.63194 | 0.2039457 | 0.5044336 | 0.1868942 | 0.3832512 | 0.6932857 | 0.597762 | 1.047083 | 6.376737 | -0.01557378 | 6.798728 | 2.748769 | 6.396796 | 3.119426 | 260.9297 | 62.05088 | 294.75 | 156.7783 | 48.1809 | 8.31204 | 284.4828 | 151.0322 | 48.2702 | -2.319903 | -10.26721 | -5.746033 | 0.08930253 | 0 | 195.5157 | 55.65224 | 54.2748 | 54.96352
480 | 10.93325 | 0.2033457 | 0.5052336 | 0.1865385 | 0.3827078 | 0.6925714 | 0.5971461 | 1.050326 | 6.396488 | -0.0166378 | 6.811763 | 2.741589 | 6.40239 | 3.120637 | 262.1958 | 62.2914 | 296.7978 | 158.0015 | 48.07797 | 8.919882 | 287.5782 | 152.6088 | 48.33372 | -2.013371 | -9.219535 | -5.392734 | 0.2557442 | 0 | 197.5986 | 55.99412 | 54.52277 | 55.25844
510 | 11.14847 | 0.2023457 | 0.5056336 | 0.1862879 | 0.3823205 | 0.6918571 | 0.5965302 | 1.053583 | 6.41632 | -0.01770513 | 6.838367 | 2.736595 | 6.40439 | 3.120576 | 263.1731 | 62.4821 | 300.048 | 160.6532 | 48.05149 | 9.534828 | 290.6998 | 154.1999 | 48.39204 | -1.613647 | -9.348201 | -6.453327 | 0.3405498 | 0 | 199.6999 | 56.33521 | 54.76589 | 55.55055
540 | 11.53587 | 0.2017457 | 0.5052336 | 0.1858423 | 0.3816235 | 0.6911429 | 0.5959144 | 1.056853 | 6.436234 | -0.01877576 | 6.851623 | 2.735934 | 6.41312 | 3.123048 | 264.7101 | 62.77536 | 302.1473 | 161.9986 | 48.17735 | 10.15695 | 293.8478 | 155.8057 | 48.44506 | -1.378924 | -8.299521 | -6.192949 | 0.2677083 | 0 | 201.8197 | 56.67547 | 55.004 | 55.83974
570 | 12.0524 | 0.2009457 | 0.5058336 | 0.1852517 | 0.3806911 | 0.6904286 | 0.5952985 | 1.060136 | 6.45623 | -0.01984972 | 6.871792 | 2.729864 | 6.426916 | 3.127462 | 266.6762 | 63.14851 | 304.873 | 163.5403 | 48.11285 | 10.78632 | 297.0224 | 157.4262 | 48.49263 | -1.266087 | -7.850626 | -6.11413 | 0.3797844 | 0 | 203.9583 | 57.01482 | 55.23693 | 56.12588
600 | 12.31067 | 0.2003457 | 0.5070336 | 0.1849531 | 0.3802228 | 0.6897143 | 0.5946826 | 1.063433 | 6.47631 | -0.02092701 | 6.885241 | 2.720586 | 6.430631 | 3.128075 | 267.8149 | 63.36973 | 307.0195 | 164.8452 | 47.93497 | 11.42301 | 300.2237 | 159.0617 | 48.53464 | -0.8876622 | -6.795715 | -5.783554 | 0.599671 | 0 | 206.1157 | 57.3532 | 55.4645 | 56.40885
630 | 12.48285 | 0.1997457 | 0.5068336 | 0.1847509 | 0.3799097 | 0.689 | 0.5940668 | 1.066744 | 6.496472 | -0.02200766 | 6.898771 | 2.718841 | 6.431003 | 3.12741 | 268.6798 | 63.54001 | 309.1869 | 166.5894 | 48.02254 | 12.06709 | 303.4521 | 160.7122 | 48.57096 | -0.4157531 | -5.734801 | -5.877156 | 0.5484121 | 0 | 208.2922 | 57.69054 | 55.68653 | 56.68854

## FS_NoVs100
Oil bar | P (GPa) | tP100 | tS100 | tP111 | tS111 | L fit | L111 | V0/V | rho | f | Vp100 | Vs100 | Vp111 | Vs111 | rVp111^2 | rVs111^2 | C11 meas | C12 meas | C44 meas | P_FS | C11 mod | C12 mod | C44 mod | dP | dC11 | dC12 | dC44 | gated sq | K bulk | GV | GR | GH |  | FIT PARAMS | OUTPUTS
0 | 0 | 0.2291999 | 0.5109269 | 0.2029161 | 0.4195513 | 0.704 | 0.607 | 1 | 6.09 | 0 | 6.143108 | 2.755776 | 5.982767 | 2.893568 | 217.9824 | 50.98995 | 229.8231 | 121.9228 | 45.06962 | 0 | 241.0891 | 123.4774 | 41.2027 | 0 | 11.26604 | 1.554534 | -3.866925 | 0 | 162.6813 | 48.24397 | 46.80729 | 47.52563 | C11_0 | 241.0891 | C11_0 | 241.0891
30 | 0.1291329 | 0.2247457 | 0.5072336 | 0.2028219 | 0.418756 | 0.7032857 | 0.6063841 | 1.00305 | 6.108575 | -0.001016157 | 6.258502 | 2.773025 | 5.979475 | 2.896122 | 218.4067 | 51.2358 | 239.2658 | 126.3647 | 40.80628 | 0.4982679 | 243.7648 | 124.9433 | 41.44413 | 0.369135 | 4.498995 | -1.42138 | 0.6378518 | 0 | 164.5505 | 48.63078 | 47.14733 | 47.88905 | C12_0 | 123.4774 | C12_0 | 123.4774
60 | 1.635684 | 0.2209457 | 0.5058336 | 0.2006831 | 0.4103224 | 0.7025714 | 0.6057683 | 1.006112 | 6.127225 | -0.002035414 | 6.359674 | 2.777875 | 6.037062 | 2.952645 | 223.3135 | 53.41785 | 247.8184 | 128.7303 | 41.16541 | 1.002767 | 246.4638 | 126.4241 | 41.68464 | -0.6329163 | -1.354591 | -2.306163 | 0.5192282 | 0 | 166.4374 | 49.01872 | 47.48732 | 48.25302 | C44_0 | 41.2027 | C44_0 | 41.2027
90 | 2.49657 | 0.2187457 | 0.5058336 | 0.1990799 | 0.4061471 | 0.7022228 | 0.6054677 | 1.007612 | 6.136355 | -0.002534033 | 6.420448 | 2.776497 | 6.082661 | 2.981519 | 227.0376 | 54.54887 | 252.9538 | 130.898 | 41.59077 | 1.251291 | 247.7898 | 127.1524 | 41.80167 | -1.245278 | -5.164043 | -3.745592 | 0.2109084 | 0 | 167.3648 | 49.20848 | 47.65323 | 48.43086 | C11' | 5.380012 | C11' | 5.380012
120 | 3.443544 | 0.2165457 | 0.5052336 | 0.1973109 | 0.4020493 | 0.6992393 | 0.6028953 | 1.020564 | 6.215237 | -0.006831523 | 6.458122 | 2.767984 | 6.11112 | 2.999111 | 232.113 | 55.90399 | 259.221 | 133.859 | 42.34997 | 3.440547 | 259.3693 | 133.534 | 42.79285 | -0.002997365 | 0.1483337 | -0.3250104 | 0.4428824 | 0.3237885 | 175.4791 | 50.84278 | 49.07121 | 49.957 | C12' | 2.945437 | C12' | 2.945437
150 | 4.433563 | 0.2147457 | 0.5052336 | 0.1955722 | 0.3982835 | 0.69805 | 0.6018698 | 1.02579 | 6.247061 | -0.008560115 | 6.501177 | 2.763276 | 6.154962 | 3.022318 | 236.6609 | 57.06321 | 264.0339 | 136.221 | 43.3767 | 4.34522 | 264.1039 | 136.1544 | 43.18225 | -0.08834328 | 0.0700065 | -0.0666314 | -0.1944551 | 0.05495796 | 178.8042 | 51.49926 | 49.63503 | 50.56714 | C44' | 0.488473 | C44' | 0.488473
180 | 5.122272 | 0.2133457 | 0.5052336 | 0.1944459 | 0.3959543 | 0.6971182 | 0.6010664 | 1.029909 | 6.272144 | -0.00992052 | 6.535104 | 2.759587 | 6.182351 | 3.036039 | 239.7306 | 57.81369 | 267.8681 | 138.1719 | 43.74492 | 5.067001 | 267.8612 | 138.2384 | 43.48476 | -0.05527118 | -0.006930453 | 0.06643789 | -0.2601596 | 0.07519992 | 181.446 | 52.01541 | 50.07589 | 51.04565 |  |  | K0 | 162.6813
210 | 5.767937 | 0.2117457 | 0.5042336 | 0.1934457 | 0.3939704 | 0.6960523 | 0.6001474 | 1.034647 | 6.301002 | -0.01148343 | 6.574417 | 2.760832 | 6.204815 | 3.046662 | 242.5868 | 58.48686 | 272.3479 | 140.4937 | 43.60631 | 5.90694 | 272.2116 | 140.6564 | 43.8279 | 0.1390035 | -0.1363679 | 0.1627551 | 0.2215892 | 0.1135092 | 184.5081 | 52.60777 | 50.57911 | 51.59344 | K0 | 162.6813 | K0' | 3.756962
240 | 6.585778 | 0.2107457 | 0.5042336 | 0.19224 | 0.3917089 | 0.6953356 | 0.5995294 | 1.03785 | 6.320507 | -0.01253843 | 6.598811 | 2.75799 | 6.237301 | 3.061097 | 245.8925 | 59.22514 | 275.2221 | 142.107 | 44.56034 | 6.480425 | 275.1687 | 142.3031 | 44.05679 | -0.1053531 | -0.05336349 | 0.1961252 | -0.5035591 | 0.3059838 | 186.5917 | 53.00719 | 50.91673 | 51.96196 | K0' | 3.756962 | GV0 | 48.24397
270 | 7.274487 | 0.2091457 | 0.5046336 | 0.191264 | 0.3899965 | 0.6942367 | 0.5985819 | 1.042786 | 6.350568 | -0.01416226 | 6.638785 | 2.751448 | 6.259221 | 3.069678 | 248.8016 | 59.84092 | 279.8915 | 144.6647 | 44.29598 | 7.373418 | 279.7527 | 144.8606 | 44.40465 | 0.09893094 | -0.1388516 | 0.195895 | 0.1086703 | 0.07925117 | 189.8246 | 53.6212 | 51.43301 | 52.5271 |  |  | GR0 | 46.80729
300 | 7.834063 | 0.2081457 | 0.5038336 | 0.1904912 | 0.3887158 | 0.6935262 | 0.5979693 | 1.045995 | 6.370107 | -0.01521633 | 6.663852 | 2.752997 | 6.278183 | 3.07664 | 251.0814 | 60.2976 | 282.8769 | 146.3839 | 44.39989 | 7.959798 | 282.7493 | 146.5357 | 44.62752 | 0.1257349 | -0.1276085 | 0.1517338 | 0.2276282 | 0.1069309 | 191.9402 | 54.01923 | 51.76586 | 52.89254 | C11a | -526.0736 | GH0 (Hill) | 47.52563
330 | 8.522772 | 0.2073457 | 0.5040336 | 0.189562 | 0.3872521 | 0.6929229 | 0.5974491 | 1.048729 | 6.386759 | -0.01611384 | 6.683744 | 2.74951 | 6.303468 | 3.085582 | 253.7696 | 60.80718 | 285.3121 | 147.9265 | 45.03594 | 8.463264 | 285.3138 | 147.9713 | 44.81541 | -0.05950786 | 0.001731159 | 0.04473904 | -0.2205291 | 0.05417887 | 193.7521 | 54.35777 | 52.04782 | 53.20279 | C12a | 85.11694 | misfit | 1.267721
360 | 9.125392 | 0.2063457 | 0.5044336 | 0.1887699 | 0.386052 | 0.6921941 | 0.5968208 | 1.052045 | 6.406953 | -0.01720117 | 6.709072 | 2.744441 | 6.323263 | 3.09192 | 256.1734 | 61.25025 | 288.3875 | 149.7799 | 45.14321 | 9.078385 | 288.4369 | 149.722 | 45.04071 | -0.04700721 | 0.04945363 | -0.05798442 | -0.102501 | 0.01852398 | 195.9603 | 54.76742 | 52.38755 | 53.57749 | C44a | -538.0665
390 | 9.555835 | 0.2055457 | 0.5038336 | 0.1882176 | 0.3852294 | 0.6916141 | 0.5963207 | 1.054694 | 6.423085 | -0.018069 | 6.729541 | 2.745407 | 6.336503 | 3.095925 | 257.895 | 61.56368 | 290.8804 | 151.2604 | 45.07097 | 9.573411 | 290.9423 | 151.1283 | 45.21865 | 0.01757576 | 0.06183282 | -0.1320443 | 0.1476791 | 0.04337702 | 197.733 | 55.09398 | 52.65721 | 53.87559
420 | 10.11541 | 0.2047457 | 0.5032336 | 0.1875188 | 0.3841906 | 0.6910161 | 0.5958051 | 1.057434 | 6.439775 | -0.01896603 | 6.749994 | 2.746303 | 6.354617 | 3.101612 | 260.0455 | 61.95061 | 293.4117 | 152.8274 | 45.26754 | 10.08891 | 293.5438 | 152.5905 | 45.4008 | -0.0265003 | 0.1320737 | -0.2368914 | 0.1332535 | 0.09201977 | 199.5749 | 55.43113 | 52.93451 | 54.18282 | OBJECTIVE (misfit) | 1.267721
450 | 10.63194 | 0.2039457 | 0.5044336 | 0.1868942 | 0.3832512 | 0.6932857 | 0.597762 | 1.047083 | 6.376737 | -0.01557378 | 6.798728 | 2.748769 | 6.396796 | 3.119426 | 260.9297 | 62.05088 | 294.75 | 153.7381 | 45.14075 | 8.159848 | 283.7692 | 147.1064 | 44.70256 | -2.472095 | -10.98081 | -6.631713 | -0.4381922 | 0 | 192.6607 | 54.1541 | 51.87832 | 53.01621
480 | 10.93325 | 0.2033457 | 0.5052336 | 0.1865385 | 0.3827078 | 0.6925714 | 0.5971461 | 1.050326 | 6.396488 | -0.0166378 | 6.811763 | 2.741589 | 6.40239 | 3.120637 | 262.1958 | 62.2914 | 296.7978 | 154.914 | 44.99043 | 8.75897 | 286.8166 | 148.8133 | 44.9243 | -2.174283 | -9.981165 | -6.100682 | -0.06612695 | 0 | 194.8144 | 54.55524 | 52.21179 | 53.38351
510 | 11.14847 | 0.2023457 | 0.5056336 | 0.1862879 | 0.3823205 | 0.6918571 | 0.5965302 | 1.053583 | 6.41632 | -0.01770513 | 6.838367 | 2.736595 | 6.40439 | 3.120576 | 263.1731 | 62.4821 | 300.048 | 156.6464 | 44.04465 | 9.365409 | 289.8904 | 150.5377 | 45.14424 | -1.783065 | -10.15759 | -6.108724 | 1.099588 | 0 | 196.9886 | 54.9571 | 52.54431 | 53.75071
540 | 11.53587 | 0.2017457 | 0.5052336 | 0.1858423 | 0.3816235 | 0.6911429 | 0.5959144 | 1.056853 | 6.436234 | -0.01877576 | 6.851623 | 2.735934 | 6.41312 | 3.123048 | 264.7101 | 62.77536 | 302.1473 | 157.878 | 44.05673 | 9.979244 | 292.991 | 152.2796 | 45.36231 | -1.556629 | -9.15639 | -5.598343 | 1.305584 | 0 | 199.1834 | 55.35965 | 52.87581 | 54.11773
570 | 12.0524 | 0.2009457 | 0.5058336 | 0.1852517 | 0.3806911 | 0.6904286 | 0.5952985 | 1.060136 | 6.45623 | -0.01984972 | 6.871792 | 2.729864 | 6.426916 | 3.127462 | 266.6762 | 63.14851 | 304.873 | 159.4776 | 44.0501 | 10.60055 | 296.1183 | 154.0394 | 45.57844 | -1.451851 | -8.754668 | -5.438159 | 1.528339 | 0 | 201.3991 | 55.76285 | 53.20623 | 54.48454
600 | 12.31067 | 0.2003457 | 0.5070336 | 0.1849531 | 0.3802228 | 0.6897143 | 0.5946826 | 1.063433 | 6.47631 | -0.02092701 | 6.885241 | 2.720586 | 6.430631 | 3.128075 | 267.8149 | 63.36973 | 307.0195 | 160.6777 | 43.76747 | 11.22942 | 299.2728 | 155.8172 | 45.79256 | -1.08125 | -7.746612 | -4.860518 | 2.025092 | 0 | 203.6358 | 56.16666 | 53.53547 | 54.85107
630 | 12.48285 | 0.1997457 | 0.5068336 | 0.1847509 | 0.3799097 | 1.173663 | 1.011951 | 0.2158183 | 1.314333 | 0.320101 | 11.75157 | 4.631352 | 10.95476 | 5.327321 | 157.7288 | 37.30124 | 181.5085 | 95.0162 | 25.41138 | -13.54651 | -29.19905 | -10.85794 | -7.583328 | -26.02936 | -210.7076 | -105.8741 | -32.99471 | 0 | -16.97164 | -8.218219 | -8.147383 | -8.182801

## FS_NoVp100
Oil bar | P (GPa) | tP100 | tS100 | tP111 | tS111 | L fit | L111 | V0/V | rho | f | Vp100 | Vs100 | Vp111 | Vs111 | rVp111^2 | rVs111^2 | C11 meas | C12 meas | C44 meas | P_FS | C11 mod | C12 mod | C44 mod | dP | dC11 | dC12 | dC44 | gated sq | K bulk | GV | GR | GH |  | FIT PARAMS | OUTPUTS
0 | 0 | 0.2291999 | 0.5109269 | 0.2029161 | 0.4195513 | 0.704 | 0.607 | 1 | 6.09 | 0 | 6.143108 | 2.755776 | 5.982767 | 2.893568 | 217.9824 | 50.98995 | 227.4637 | 120.7432 | 46.24929 | 0 | 229.369 | 117.434 | 46.81657 | 0 | 1.905253 | -3.309121 | 0.5672867 | 0 | 154.7457 | 50.47693 | 50.09271 | 50.28482 | C11_0 | 229.369 | C11_0 | 229.369
30 | 0.1291329 | 0.2247457 | 0.5072336 | 0.2028219 | 0.418756 | 0.7032857 | 0.6063841 | 1.00305 | 6.108575 | -0.001016157 | 6.258502 | 2.773025 | 5.979475 | 2.896122 | 218.4067 | 51.2358 | 226.9325 | 120.198 | 46.9729 | 0.4742575 | 232.1923 | 118.9812 | 46.93358 | 0.3451246 | 5.259722 | -1.216873 | -0.03932161 | 0 | 156.7182 | 50.80237 | 50.37664 | 50.5895 | C12_0 | 117.434 | C12_0 | 117.434
60 | 1.635684 | 0.2209457 | 0.5058336 | 0.2006831 | 0.4103224 | 0.7025714 | 0.6057683 | 1.006112 | 6.127225 | -0.002035414 | 6.359674 | 2.777875 | 6.037062 | 2.952645 | 223.3135 | 53.41785 | 235.5867 | 122.6144 | 47.28129 | 0.9550425 | 235.0444 | 120.5457 | 47.04784 | -0.680641 | -0.5422644 | -2.068668 | -0.2334531 | 0 | 158.712 | 51.12843 | 50.65867 | 50.89355 | C44_0 | 46.81657 | C44_0 | 46.81657
90 | 2.49657 | 0.2187457 | 0.5058336 | 0.1990799 | 0.4061471 | 0.7018571 | 0.6051524 | 1.009187 | 6.145951 | -0.003057785 | 6.417105 | 2.775051 | 6.079494 | 2.979967 | 227.1559 | 54.57728 | 241.6516 | 125.2492 | 47.32941 | 1.442433 | 237.9257 | 122.1279 | 47.15929 | -1.054136 | -3.725973 | -3.121237 | -0.1701195 | 0 | 160.7272 | 51.45512 | 50.93871 | 51.19691 | C11' | 5.963551 | C11' | 5.963551
120 | 3.443544 | 0.2165457 | 0.5052336 | 0.1973109 | 0.4020493 | 0.69919 | 0.6028527 | 1.020781 | 6.216554 | -0.006903091 | 6.457666 | 2.767789 | 6.110689 | 2.998899 | 232.1293 | 55.90794 | 248.6995 | 128.5985 | 47.62287 | 3.322108 | 248.9471 | 128.1954 | 47.54936 | -0.1214364 | 0.2476477 | -0.4031242 | -0.07350555 | 0.2439884 | 168.446 | 52.67996 | 51.96525 | 52.32261 | C12' | 3.266248 | C12' | 3.266248
150 | 4.433563 | 0.2147457 | 0.5052336 | 0.1955722 | 0.3982835 | 0.697629 | 0.6015068 | 1.027648 | 6.258378 | -0.009174129 | 6.497256 | 2.761609 | 6.15125 | 3.020496 | 236.8037 | 57.09765 | 255.5402 | 131.9766 | 47.72943 | 4.467171 | 255.5946 | 131.8663 | 47.75742 | 0.03360784 | 0.05445008 | -0.1103247 | 0.02798899 | 0.01704922 | 173.1091 | 53.40011 | 52.55061 | 52.97536 | C44' | 0.2512633 | C44' | 0.2512633
180 | 5.122272 | 0.2133457 | 0.5052336 | 0.1944459 | 0.3959543 | 0.6966197 | 0.6006366 | 1.032121 | 6.285619 | -0.01065057 | 6.53043 | 2.757614 | 6.17793 | 3.033868 | 239.9021 | 57.85506 | 260.0151 | 134.2485 | 47.79858 | 5.225684 | 259.9718 | 134.2881 | 47.88348 | 0.1034119 | -0.04325706 | 0.03967035 | 0.08490597 | 0.02134795 | 176.1827 | 53.86683 | 52.92237 | 53.3946 |  |  | K0 | 154.7457
210 | 5.767937 | 0.2117457 | 0.5042336 | 0.1934457 | 0.3939704 | 0.6958142 | 0.5999421 | 1.03571 | 6.307473 | -0.01183351 | 6.572168 | 2.759888 | 6.202692 | 3.04562 | 242.6699 | 58.50687 | 263.5958 | 136.1191 | 48.04391 | 5.841484 | 263.5106 | 136.2487 | 47.97915 | 0.07354715 | -0.08513958 | 0.1296507 | -0.06475716 | 0.03366072 | 178.6694 | 54.23987 | 53.21504 | 53.72746 | K0 | 154.7457 | K0' | 4.165349
240 | 6.585778 | 0.2107457 | 0.5042336 | 0.19224 | 0.3917089 | 0.6947402 | 0.599016 | 1.040521 | 6.336772 | -0.01341731 | 6.59316 | 2.755628 | 6.23196 | 3.058476 | 246.1032 | 59.2759 | 268.4187 | 138.7092 | 48.11818 | 6.67728 | 268.2932 | 138.9021 | 48.09966 | 0.09150128 | -0.1255045 | 0.1928981 | -0.01852618 | 0.06167677 | 182.0324 | 54.73801 | 53.59945 | 54.16873 | K0' | 4.165349 | GV0 | 50.47693
270 | 7.274487 | 0.2091457 | 0.5046336 | 0.191264 | 0.3899965 | 0.693841 | 0.5982407 | 1.044572 | 6.361441 | -0.01474895 | 6.635 | 2.74988 | 6.255653 | 3.067928 | 248.9435 | 59.87505 | 272.4853 | 140.9643 | 48.10419 | 7.390099 | 272.3538 | 141.1582 | 48.19414 | 0.1156115 | -0.1314313 | 0.193929 | 0.08995251 | 0.07634012 | 184.8901 | 55.15561 | 53.91588 | 54.53575 |  |  | GR0 | 50.09271
300 | 7.834063 | 0.2081457 | 0.5038336 | 0.1904912 | 0.3887158 | 0.6932285 | 0.5977126 | 1.047343 | 6.378317 | -0.01565893 | 6.660992 | 2.751815 | 6.275488 | 3.075319 | 251.1893 | 60.3235 | 275.2368 | 142.5661 | 48.29971 | 7.882547 | 275.1496 | 142.7134 | 48.25507 | 0.04848397 | -0.08720072 | 0.1473009 | -0.0446447 | 0.03364537 | 186.8588 | 55.4403 | 54.12846 | 54.78438 | C11a | -229.7927 | GH0 (Hill) | 50.28482
330 | 8.522772 | 0.2073457 | 0.5040336 | 0.189562 | 0.3872521 | 0.6923957 | 0.5969946 | 1.051126 | 6.401359 | -0.0169001 | 6.678659 | 2.747419 | 6.298672 | 3.083235 | 253.9629 | 60.85348 | 279.0309 | 144.7899 | 48.31944 | 8.56125 | 278.9905 | 144.8521 | 48.33332 | 0.03847809 | -0.04047721 | 0.06214605 | 0.01388232 | 0.007173819 | 189.5649 | 55.82767 | 54.41351 | 55.12059 | C12a | 230.038 | misfit | 0.6265757
360 | 9.125392 | 0.2063457 | 0.5044336 | 0.1887699 | 0.386052 | 0.6916679 | 0.596367 | 1.054448 | 6.421589 | -0.01798852 | 6.703971 | 2.742354 | 6.318455 | 3.089569 | 256.3683 | 61.29686 | 282.3748 | 146.7779 | 48.2936 | 9.163129 | 282.3848 | 146.7444 | 48.39728 | 0.03773693 | 0.009973997 | -0.03345212 | 0.1036763 | 0.01339139 | 191.9579 | 56.16645 | 54.65873 | 55.41259 | C44a | -675.3073
390 | 9.555835 | 0.2055457 | 0.5038336 | 0.1882176 | 0.3852294 | 0.6912338 | 0.5959928 | 1.056436 | 6.433693 | -0.01863924 | 6.72584 | 2.743897 | 6.333018 | 3.094223 | 258.0369 | 61.59756 | 284.3538 | 148.0003 | 48.43909 | 9.525978 | 284.4259 | 147.8833 | 48.43341 | -0.02985724 | 0.07204549 | -0.1169827 | -0.005680895 | 0.01979924 | 193.3975 | 56.36857 | 54.80317 | 55.58587
420 | 10.11541 | 0.2047457 | 0.5032336 | 0.1875188 | 0.3841906 | 0.6906694 | 0.5955061 | 1.059028 | 6.449479 | -0.01948726 | 6.746606 | 2.744925 | 6.351428 | 3.100055 | 260.1761 | 61.98171 | 286.9508 | 149.6 | 48.59434 | 10.00223 | 287.099 | 149.376 | 48.4781 | -0.1131805 | 0.1481936 | -0.2240973 | -0.1162411 | 0.09850273 | 195.2836 | 56.63148 | 54.98893 | 55.8102 | OBJECTIVE (misfit) | 0.6265757
450 | 10.63194 | 0.2039457 | 0.5044336 | 0.1868942 | 0.3832512 | 0.6932857 | 0.597762 | 1.047083 | 6.376737 | -0.01557378 | 6.798728 | 2.748769 | 6.396796 | 3.119426 | 260.9297 | 62.05088 | 288.6697 | 150.6979 | 48.1809 | 7.836283 | 274.8873 | 142.5674 | 48.24949 | -2.79566 | -13.7824 | -8.130574 | 0.06859198 | 0 | 186.674 | 55.41368 | 54.1087 | 54.76119
480 | 10.93325 | 0.2033457 | 0.5052336 | 0.1865385 | 0.3827078 | 0.6925714 | 0.5971461 | 1.050326 | 6.396488 | -0.0166378 | 6.811763 | 2.741589 | 6.40239 | 3.120637 | 262.1958 | 62.2914 | 290.6227 | 151.8264 | 48.07797 | 8.417143 | 278.1761 | 144.3984 | 48.31725 | -2.51611 | -12.44653 | -7.428021 | 0.2392763 | 0 | 188.991 | 55.7459 | 54.35375 | 55.04982
510 | 11.14847 | 0.2023457 | 0.5056336 | 0.1862879 | 0.3823205 | 0.6918571 | 0.5965302 | 1.053583 | 6.41632 | -0.01770513 | 6.838367 | 2.736595 | 6.40439 | 3.120576 | 263.1731 | 62.4821 | 292.0344 | 152.6395 | 48.05149 | 9.005813 | 281.4987 | 146.2502 | 48.38105 | -2.142661 | -10.53569 | -6.389353 | 0.3295511 | 0 | 191.333 | 56.07832 | 54.59532 | 55.33682
540 | 11.53587 | 0.2017457 | 0.5052336 | 0.1858423 | 0.3816235 | 0.6911429 | 0.5959144 | 1.056853 | 6.436234 | -0.01877576 | 6.851623 | 2.735934 | 6.41312 | 3.123048 | 264.7101 | 62.77536 | 293.9061 | 153.7574 | 48.17735 | 9.602388 | 284.8552 | 148.1229 | 48.44079 | -1.933485 | -9.050883 | -5.63443 | 0.2634352 | 0 | 193.7004 | 56.41093 | 54.83326 | 55.62209
570 | 12.0524 | 0.2009457 | 0.5058336 | 0.1852517 | 0.3806911 | 0.6904286 | 0.5952985 | 1.060136 | 6.45623 | -0.01984972 | 6.871792 | 2.729864 | 6.426916 | 3.127462 | 266.6762 | 63.14851 | 296.7475 | 155.4148 | 48.11285 | 10.20696 | 288.2462 | 150.0169 | 48.49637 | -1.845441 | -8.501361 | -5.397955 | 0.3835235 | 0 | 196.0933 | 56.74368 | 55.06746 | 55.90557
600 | 12.31067 | 0.2003457 | 0.5070336 | 0.1849531 | 0.3802228 | 0.6897143 | 0.5946826 | 1.063433 | 6.47631 | -0.02092701 | 6.885241 | 2.720586 | 6.430631 | 3.128075 | 267.8149 | 63.36973 | 298.6844 | 156.5102 | 47.93497 | 10.81964 | 291.6719 | 151.9323 | 48.54771 | -1.491035 | -7.012589 | -4.577923 | 0.6127398 | 0 | 198.5122 | 57.07654 | 55.29777 | 56.18715
630 | 12.48285 | 0.1997457 | 0.5068336 | 0.1847509 | 0.3799097 | 0.689 | 0.5940668 | 1.066744 | 6.496472 | -0.02200766 | 6.898771 | 2.718841 | 6.431003 | 3.12741 | 268.6798 | 63.54001 | 299.7148 | 157.1173 | 48.02254 | 11.4405 | 295.1327 | 153.8694 | 48.5947 | -1.042346 | -4.58209 | -3.247821 | 0.5721597 | 0 | 200.9572 | 57.40947 | 55.52406 | 56.46676

## Cook_NoVs111
Oil bar | P (GPa) | tP100 | tS100 | tP111 | tS111 | Vp100r | Vs100r | Vp111r | Vs111r | vcombo2 | integrand | trap | Integral | Cook L | L111 | rho | f | Vp100 | Vs100 | Vp111 | Vs111 | rVp111^2 | rVs111^2 | C11 exp | C12 exp | C44 exp | P_FS | C11 mod | C12 mod | C44 mod | dP | dC11 | dC12 | dC44 | gated sq | K bulk | GV | GR | GH |  | FIT PARAMS | OUTPUTS
0 | 0 | 0.2291999 | 0.5109269 | 0.2029161 | 0.4195513 | 6.143108 | 2.755776 | 5.982767 | 2.893568 | 25.66777 | 0.07723555 | 0 | 0 | 0.704 | 0.607 | 6.09 | 0 | 6.143108 | 2.755776 | 5.982767 | 2.893568 | 217.9824 | 50.98995 | 229.8231 | 119.5635 | 46.24929 | 0 | 240.7623 | 112.0095 | 46.79033 | 0 | 10.93919 | -7.553992 | 0.5410481 | 0 | 154.9271 | 53.82475 | 52.53033 | 53.17754 | C11_0 | 240.7623 | C11_0 | 240.7623
30 | 0.1291329 | 0.2247457 | 0.5072336 | 0.2028219 | 0.418756 | 6.264858 | 2.775841 | 5.985548 | 2.899063 | 25.55306 | 0.07758224 | 0.009996036 | 0.009996036 | 0.7038025 | 0.6068297 | 6.095129 | -0.000280708 | 6.2631 | 2.775062 | 5.983869 | 2.89825 | 218.2464 | 51.19818 | 239.0901 | 113.9477 | 46.93841 | 0.1306556 | 241.4665 | 112.4575 | 46.8236 | 0.001522714 | 2.376371 | -1.490239 | -0.1148106 | 0 | 155.4605 | 53.89596 | 52.5896 | 53.24278 | C12_0 | 112.0095 | C12_0 | 112.0095
60 | 1.635684 | 0.2209457 | 0.5058336 | 0.2006831 | 0.4103224 | 6.372606 | 2.783524 | 6.049337 | 2.958649 | 26.26381 | 0.07548273 | 0.1153001 | 0.1252961 | 0.701532 | 0.604872 | 6.154501 | -0.003524251 | 6.350265 | 2.773766 | 6.02813 | 2.948277 | 223.6444 | 53.497 | 248.1856 | 116.6711 | 47.35135 | 1.667762 | 249.6879 | 117.7112 | 47.19036 | 0.03207865 | 1.502326 | 1.040061 | -0.1609879 | 0 | 161.7034 | 54.70957 | 53.2591 | 53.98433 | C44_0 | 46.79033 | C44_0 | 46.79033
90 | 2.49657 | 0.2187457 | 0.5058336 | 0.1990799 | 0.4061471 | 6.436697 | 2.783524 | 6.098056 | 2.989065 | 26.85561 | 0.07381936 | 0.06426605 | 0.1895621 | 0.7002728 | 0.6037863 | 6.187761 | -0.005336688 | 6.402619 | 2.768787 | 6.06577 | 2.97324 | 227.6698 | 54.70077 | 253.6582 | 119.8026 | 47.43649 | 2.548821 | 254.3498 | 120.7098 | 47.38084 | 0.05225131 | 0.6915777 | 0.9071672 | -0.05565789 | 0 | 165.2565 | 55.15649 | 53.62051 | 54.3885 | C11' | 5.393238 | C11' | 5.393238
120 | 3.443544 | 0.2165457 | 0.5052336 | 0.1973109 | 0.4020493 | 6.502091 | 2.786829 | 6.152727 | 3.01953 | 27.50082 | 0.07208744 | 0.06908502 | 0.2586472 | 0.6989242 | 0.6026236 | 6.223648 | -0.007288663 | 6.455211 | 2.766737 | 6.108366 | 2.99776 | 232.2176 | 55.9292 | 259.3379 | 123.3755 | 47.64098 | 3.515668 | 259.4252 | 123.9904 | 47.574 | 0.0721234 | 0.08726295 | 0.6148417 | -0.06698013 | 0.3953332 | 169.1353 | 55.63136 | 53.99908 | 54.81522 | C12' | 3.429313 | C12' | 3.429313
150 | 4.433563 | 0.2147457 | 0.5052336 | 0.1955722 | 0.3982835 | 6.556592 | 2.786829 | 6.207426 | 3.04808 | 28.17691 | 0.07035775 | 0.07051172 | 0.3291589 | 0.6975531 | 0.6014414 | 6.260419 | -0.009284828 | 6.49655 | 2.761309 | 6.150581 | 3.020167 | 236.8295 | 57.10385 | 264.222 | 127.664 | 47.73462 | 4.523836 | 264.6743 | 127.4005 | 47.75834 | 0.09027258 | 0.4523281 | -0.2634897 | 0.02372473 | 0.2827396 | 173.1584 | 56.10977 | 54.37437 | 55.24207 | C44' | 0.2558777 | C44' | 0.2558777
180 | 5.122272 | 0.2133457 | 0.5052336 | 0.1944459 | 0.3959543 | 6.599617 | 2.786829 | 6.243382 | 3.06601 | 28.6246 | 0.06925736 | 0.04807708 | 0.377236 | 0.6966214 | 0.600638 | 6.285573 | -0.01064812 | 6.530446 | 2.757621 | 6.177945 | 3.033875 | 239.9015 | 57.85492 | 268.0591 | 130.2258 | 47.79846 | 5.223757 | 268.2936 | 129.7619 | 47.8764 | 0.1014853 | 0.2344607 | -0.4639086 | 0.07793198 | 0.2865556 | 175.9391 | 56.43218 | 54.62355 | 55.52786 |  |  | K0 | 154.9271
210 | 5.767937 | 0.2117457 | 0.5042336 | 0.1934457 | 0.3939704 | 6.649485 | 2.792356 | 6.275663 | 3.08145 | 28.9876 | 0.06839006 | 0.04443703 | 0.421673 | 0.6957624 | 0.5998974 | 6.308883 | -0.01190982 | 6.571678 | 2.759682 | 6.20223 | 3.045393 | 242.6879 | 58.51123 | 272.4614 | 131.7062 | 48.04749 | 5.87981 | 271.6681 | 131.971 | 47.97986 | 0.1118738 | -0.7933769 | 0.2647402 | -0.06762505 | 0.7166231 | 178.5367 | 56.72734 | 54.84885 | 55.7881 | K0 | 154.9271 | K0' | 4.083955
240 | 6.585778 | 0.2107457 | 0.5042336 | 0.19224 | 0.3917089 | 6.681037 | 2.792356 | 6.315022 | 3.099241 | 29.48317 | 0.06724053 | 0.05546218 | 0.4771352 | 0.6946932 | 0.5989755 | 6.338057 | -0.01348674 | 6.592715 | 2.755442 | 6.231538 | 3.058269 | 246.1199 | 59.2799 | 275.4766 | 135.1986 | 48.12144 | 6.711051 | 275.9194 | 134.7641 | 48.10121 | 0.1252726 | 0.4428021 | -0.4345359 | -0.02022389 | 0.4009974 | 181.8159 | 57.09178 | 55.1231 | 56.10744 | K0' | 4.083955 | GV0 | 53.82475
270 | 7.274487 | 0.2091457 | 0.5046336 | 0.191264 | 0.3899965 | 6.732148 | 2.790143 | 6.347247 | 3.112848 | 29.90768 | 0.06628611 | 0.04598049 | 0.5231157 | 0.6938093 | 0.5982134 | 6.362311 | -0.0147959 | 6.634698 | 2.749754 | 6.255368 | 3.067788 | 248.9549 | 59.87779 | 280.0639 | 137.1876 | 48.10639 | 7.410736 | 279.4775 | 137.1104 | 48.19511 | 0.1362485 | -0.5864715 | -0.07722895 | 0.08872245 | 0.3763485 | 184.5661 | 57.39048 | 55.34441 | 56.36745 |  |  | GR0 | 52.53033
300 | 7.834063 | 0.2081457 | 0.5038336 | 0.1904912 | 0.3887158 | 6.764492 | 2.794573 | 6.372998 | 3.123104 | 30.20225 | 0.06563962 | 0.03691123 | 0.5600269 | 0.6931014 | 0.597603 | 6.381826 | -0.01584806 | 6.659771 | 2.75131 | 6.274337 | 3.074755 | 251.2353 | 60.33456 | 283.0502 | 138.7107 | 48.30857 | 7.979397 | 282.3559 | 139.0141 | 48.26599 | 0.1453336 | -0.69438 | 0.3033886 | -0.04257408 | 0.5971426 | 186.7947 | 57.62795 | 55.51799 | 56.57297 | C11a | -573.0034 | GH0 (Hill) | 53.17754
330 | 8.522772 | 0.2073457 | 0.5040336 | 0.189562 | 0.3872521 | 6.790591 | 2.793464 | 6.404236 | 3.134909 | 30.60964 | 0.06476599 | 0.04490575 | 0.6049327 | 0.6922421 | 0.5968621 | 6.405622 | -0.01712954 | 6.677177 | 2.746809 | 6.297275 | 3.082551 | 254.0192 | 60.86698 | 285.5927 | 141.5722 | 48.33016 | 8.679677 | 285.8844 | 141.3547 | 48.34673 | 0.1569054 | 0.2916875 | -0.2174106 | 0.01657629 | 0.157243 | 189.5313 | 57.91397 | 55.72413 | 56.81905 | C12a | 345.0327 | misfit | 3.735351
360 | 9.125392 | 0.2063457 | 0.5044336 | 0.1887699 | 0.386052 | 6.8235 | 2.791249 | 6.431111 | 3.144654 | 30.97109 | 0.06401015 | 0.03880155 | 0.6437342 | 0.6915013 | 0.5962234 | 6.426231 | -0.01823811 | 6.702356 | 2.741694 | 6.316934 | 3.088825 | 256.4301 | 61.31162 | 288.6764 | 143.6964 | 48.30523 | 9.292298 | 288.957 | 143.3991 | 48.41155 | 0.1669063 | 0.2805816 | -0.2973432 | 0.1063183 | 0.2063003 | 191.9184 | 58.15852 | 55.89768 | 57.0281 | C44a | -673.3865
390 | 9.555835 | 0.2055457 | 0.5038336 | 0.1882176 | 0.3852294 | 6.850057 | 2.794573 | 6.449981 | 3.151369 | 31.1894 | 0.06356211 | 0.02745629 | 0.6711905 | 0.690978 | 0.5957723 | 6.44084 | -0.01902326 | 6.723351 | 2.742882 | 6.330675 | 3.093078 | 258.1324 | 61.62036 | 291.1482 | 144.7105 | 48.45702 | 9.730043 | 291.1446 | 144.858 | 48.4546 | 0.1742078 | -0.003632424 | 0.1475238 | -0.002418962 | 0.05213068 | 193.6202 | 58.33007 | 56.01788 | 57.17398
420 | 10.11541 | 0.2047457 | 0.5032336 | 0.1875188 | 0.3841906 | 6.876823 | 2.797905 | 6.474017 | 3.15989 | 31.4752 | 0.06298496 | 0.03540635 | 0.7065968 | 0.6903045 | 0.5951915 | 6.459712 | -0.02003663 | 6.743042 | 2.743475 | 6.348072 | 3.098418 | 260.3136 | 62.01448 | 293.7142 | 146.3733 | 48.62003 | 10.29977 | 293.982 | 146.7546 | 48.50661 | 0.1843589 | 0.267787 | 0.3812808 | -0.1134198 | 0.2639372 | 195.8304 | 58.54944 | 56.16961 | 57.35953 | OBJECTIVE (misfit) | 3.735351
450 | 10.63194 | 0.2039457 | 0.5044336 | 0.1868942 | 0.3832512 | 6.903798 | 2.791249 | 6.495655 | 3.167635 | 31.80543 | 0.06233098 | 0.03236482 | 0.7389617 | 0.6896899 | 0.5946616 | 6.476996 | -0.02096381 | 6.763466 | 2.734512 | 6.363619 | 3.103247 | 262.2901 | 62.37439 | 296.2867 | 148.4276 | 48.4321 | 10.82574 | 296.5918 | 148.5033 | 48.55066 | 0.1938005 | 0.3050971 | 0.07570686 | 0.1185602 | 0 | 197.8662 | 58.74809 | 56.30503 | 57.52656
480 | 10.93325 | 0.2033457 | 0.5052336 | 0.1865385 | 0.3827078 | 6.924168 | 2.786829 | 6.50804 | 3.172133 | 31.99935 | 0.06195325 | 0.01872405 | 0.7576857 | 0.6893349 | 0.5943555 | 6.487009 | -0.02150059 | 6.77993 | 2.728777 | 6.37247 | 3.106054 | 263.4269 | 62.58387 | 298.1913 | 149.4372 | 48.30371 | 11.13231 | 298.1088 | 149.5217 | 48.5746 | 0.1990571 | -0.08247431 | 0.08441238 | 0.2708889 | 0 | 199.0507 | 58.86219 | 56.38192 | 57.62205
510 | 11.14847 | 0.2023457 | 0.5056336 | 0.1862879 | 0.3823205 | 6.958388 | 2.784625 | 6.516794 | 3.175346 | 32.12976 | 0.0617018 | 0.01330661 | 0.7709923 | 0.6890828 | 0.5941381 | 6.494131 | -0.02188223 | 6.810945 | 2.725621 | 6.378709 | 3.108063 | 264.2327 | 62.73366 | 301.2561 | 149.2311 | 48.24496 | 11.3512 | 299.19 | 150.2483 | 48.59091 | 0.202721 | -2.066028 | 1.017189 | 0.345958 | 0 | 199.8956 | 58.9429 | 56.43591 | 57.6894
540 | 11.53587 | 0.2017457 | 0.5052336 | 0.1858423 | 0.3816235 | 6.979082 | 2.786829 | 6.532421 | 3.181146 | 32.3173 | 0.06134374 | 0.02383384 | 0.7948262 | 0.6886317 | 0.5937492 | 6.506901 | -0.02256615 | 6.826729 | 2.725993 | 6.389819 | 3.111701 | 265.6754 | 63.00428 | 303.2491 | 150.1824 | 48.35303 | 11.74537 | 301.1333 | 151.556 | 48.61869 | 0.2094953 | -2.115847 | 1.373603 | 0.2656574 | 0 | 201.4151 | 59.08667 | 56.53123 | 57.80895
570 | 12.0524 | 0.2009457 | 0.5058336 | 0.1852517 | 0.3806911 | 7.006867 | 2.783524 | 6.553247 | 3.188937 | 32.61437 | 0.06078498 | 0.03154167 | 0.8263678 | 0.6880357 | 0.5932353 | 6.523826 | -0.02347193 | 6.847975 | 2.720403 | 6.404642 | 3.116623 | 267.6037 | 63.36813 | 305.9333 | 151.8785 | 48.28018 | 12.27122 | 303.718 | 153.2988 | 48.65255 | 0.2188156 | -2.215275 | 1.420358 | 0.3723679 | 0 | 203.4386 | 59.27537 | 56.65461 | 57.96499
600 | 12.31067 | 0.2003457 | 0.5070336 | 0.1849531 | 0.3802228 | 7.027852 | 2.776936 | 6.563826 | 3.192865 | 32.80197 | 0.06043734 | 0.01565379 | 0.8420216 | 0.6877403 | 0.5929806 | 6.532237 | -0.02392175 | 6.865535 | 2.712799 | 6.412226 | 3.119122 | 268.5836 | 63.55162 | 307.9007 | 152.78 | 48.07256 | 12.53398 | 305.0064 | 154.169 | 48.66811 | 0.2233107 | -2.894332 | 1.388988 | 0.5955518 | 0 | 204.4481 | 59.36834 | 56.71466 | 58.0415
630 | 12.48285 | 0.1997457 | 0.5068336 | 0.1847509 | 0.3799097 | 7.048962 | 2.778032 | 6.571011 | 3.195496 | 32.88823 | 0.06027883 | 0.01039229 | 0.8524139 | 0.6875443 | 0.5928116 | 6.537825 | -0.02422049 | 6.884195 | 2.713096 | 6.417416 | 3.120802 | 269.2487 | 63.67454 | 309.8415 | 152.7038 | 48.12422 | 12.70908 | 305.8637 | 154.7486 | 48.67799 | 0.2262327 | -3.977832 | 2.044741 | 0.5537669 | 0 | 205.1203 | 59.42982 | 56.75409 | 58.09195

## Cook_NoVp111
Oil bar | P (GPa) | tP100 | tS100 | tP111 | tS111 | Vp100r | Vs100r | Vp111r | Vs111r | vcombo2 | integrand | trap | Integral | Cook L | L111 | rho | f | Vp100 | Vs100 | Vp111 | Vs111 | rVp111^2 | rVs111^2 | C11 exp | C12 exp | C44 exp | P_FS | C11 mod | C12 mod | C44 mod | dP | dC11 | dC12 | dC44 | gated sq | K bulk | GV | GR | GH |  | FIT PARAMS | OUTPUTS
0 | 0 | 0.2291999 | 0.5109269 | 0.2029161 | 0.4195513 | 6.143108 | 2.755776 | 5.982767 | 2.893568 | 26.05518 | 0.07608715 | 0 | 0 | 0.704 | 0.607 | 6.09 | 0 | 6.143108 | 2.755776 | 5.982767 | 2.893568 | 217.9824 | 50.98995 | 229.8231 | 123.1025 | 46.24929 | 0 | 241.0888 | 129.076 | 46.75842 | 0 | 11.26568 | 5.973481 | 0.5091375 | 0 | 166.4136 | 50.45761 | 50.0652 | 50.2614 | C11_0 | 241.0888 | C11_0 | 241.0888
30 | 0.1291329 | 0.2247457 | 0.5072336 | 0.2028219 | 0.418756 | 6.264858 | 2.775841 | 5.985548 | 2.899063 | 27.57617 | 0.07189047 | 0.00955439 | 0.00955439 | 0.7038112 | 0.6068372 | 6.094903 | -0.000268304 | 6.263178 | 2.775097 | 5.983943 | 2.898286 | 218.2437 | 51.19755 | 239.0871 | 132.4323 | 46.93783 | 0.1341029 | 241.7971 | 129.4324 | 46.79291 | 0.004969994 | 2.70994 | -2.99997 | -0.1449167 | 0 | 166.8873 | 50.54869 | 50.1451 | 50.3469 | C12_0 | 129.076 | C12_0 | 129.076
60 | 1.635684 | 0.2209457 | 0.5058336 | 0.2006831 | 0.4103224 | 6.372606 | 2.783524 | 6.049337 | 2.958649 | 28.26823 | 0.07013045 | 0.1069809 | 0.1165352 | 0.701704 | 0.6050203 | 6.149977 | -0.003277428 | 6.351822 | 2.774446 | 6.029608 | 2.949 | 223.5896 | 53.48388 | 248.1248 | 135.0129 | 47.33974 | 1.659359 | 249.8087 | 133.4677 | 47.16046 | 0.02367576 | 1.68393 | -1.54518 | -0.1792849 | 0 | 172.248 | 51.56448 | 51.02338 | 51.29393 | C44_0 | 46.75842 | C44_0 | 46.75842
90 | 2.49657 | 0.2187457 | 0.5058336 | 0.1990799 | 0.4061471 | 6.436697 | 2.783524 | 6.098056 | 2.989065 | 28.72739 | 0.06900954 | 0.05989184 | 0.1764271 | 0.7005298 | 0.6040079 | 6.180953 | -0.004965987 | 6.404969 | 2.769803 | 6.067996 | 2.974331 | 227.5863 | 54.6807 | 253.5651 | 136.9421 | 47.41909 | 2.532417 | 254.3586 | 135.7631 | 47.35086 | 0.0358475 | 0.7934879 | -1.179074 | -0.06823253 | 0 | 175.2949 | 52.12963 | 51.50132 | 51.81547 | C11' | 5.284458 | C11' | 5.284458
120 | 3.443544 | 0.2165457 | 0.5052336 | 0.1973109 | 0.4020493 | 6.502091 | 2.786829 | 6.152727 | 3.01953 | 29.21968 | 0.06784688 | 0.06479978 | 0.2412269 | 0.6992638 | 0.6029163 | 6.214586 | -0.006796103 | 6.458348 | 2.768081 | 6.111334 | 2.999216 | 232.1048 | 55.90204 | 259.212 | 139.1237 | 47.61784 | 3.492685 | 259.334 | 138.2761 | 47.54395 | 0.04914047 | 0.1220458 | -0.8475744 | -0.07388635 | 0.7411515 | 178.6287 | 52.73795 | 52.00665 | 52.3723 | C12' | 2.658535 | C12' | 2.658535
150 | 4.433563 | 0.2147457 | 0.5052336 | 0.1955722 | 0.3982835 | 6.556592 | 2.786829 | 6.207426 | 3.04808 | 29.58492 | 0.06700927 | 0.06675507 | 0.3079819 | 0.6979643 | 0.601796 | 6.24936 | -0.008684903 | 6.50038 | 2.762937 | 6.154207 | 3.021948 | 236.6899 | 57.07021 | 264.0663 | 140.5622 | 47.70649 | 4.49911 | 264.517 | 140.8974 | 47.7284 | 0.0655473 | 0.4506574 | 0.3352003 | 0.02190741 | 0.3202277 | 182.1039 | 53.36096 | 52.51384 | 52.9374 | C44' | 0.2584968 | C44' | 0.2584968
180 | 5.122272 | 0.2133457 | 0.5052336 | 0.1944459 | 0.3959543 | 6.599617 | 2.786829 | 6.243382 | 3.06601 | 29.93172 | 0.06623288 | 0.04588252 | 0.3538645 | 0.697074 | 0.6010283 | 6.273337 | -0.009985162 | 6.534689 | 2.759412 | 6.18196 | 3.035847 | 239.7457 | 57.81735 | 267.8851 | 142.2004 | 47.76743 | 5.201051 | 268.1133 | 142.7183 | 47.84641 | 0.07877877 | 0.2282458 | 0.5178293 | 0.0789828 | 0.3326877 | 184.5166 | 53.78686 | 52.85423 | 53.32054 |  |  | K0 | 166.4136
210 | 5.767937 | 0.2117457 | 0.5042336 | 0.1934457 | 0.3939704 | 6.649485 | 2.792356 | 6.275663 | 3.08145 | 30.42315 | 0.065163 | 0.04241883 | 0.3962833 | 0.6962529 | 0.6003203 | 6.295558 | -0.01118874 | 6.576311 | 2.761628 | 6.206603 | 3.04754 | 242.517 | 58.47001 | 272.2695 | 144.8731 | 48.01364 | 5.857446 | 271.4629 | 144.4157 | 47.949 | 0.08950966 | -0.8066079 | -0.4573976 | -0.06463971 | 0.8720192 | 186.7648 | 54.17883 | 53.16273 | 53.67078 | K0 | 166.4136 | K0' | 3.533843
240 | 6.585778 | 0.2107457 | 0.5042336 | 0.19224 | 0.3917089 | 6.681037 | 2.792356 | 6.315022 | 3.099241 | 30.62384 | 0.06473596 | 0.0531184 | 0.4494017 | 0.6952274 | 0.5994361 | 6.323457 | -0.01269791 | 6.597784 | 2.757561 | 6.23633 | 3.060621 | 245.9308 | 59.23435 | 275.2649 | 145.6463 | 48.08446 | 6.689562 | 275.6909 | 146.5604 | 48.06844 | 0.1037841 | 0.4259844 | 0.9140718 | -0.01602051 | 1.028018 | 189.6039 | 54.66717 | 53.5404 | 54.10378 | K0' | 3.533843 | GV0 | 50.45761
270 | 7.274487 | 0.2091457 | 0.5046336 | 0.191264 | 0.3899965 | 6.732148 | 2.790143 | 6.347247 | 3.112848 | 31.1321 | 0.06367909 | 0.04422029 | 0.493622 | 0.694376 | 0.598702 | 6.346746 | -0.01395596 | 6.640117 | 2.752 | 6.260478 | 3.070294 | 248.7517 | 59.82892 | 279.8354 | 148.4157 | 48.06712 | 7.390956 | 279.2392 | 148.3621 | 48.16005 | 0.1164688 | -0.5961304 | -0.05364578 | 0.09292469 | 0.3804494 | 191.9878 | 55.07146 | 53.84722 | 54.45934 |  |  | GR0 | 50.0652
300 | 7.834063 | 0.2081457 | 0.5038336 | 0.1904912 | 0.3887158 | 6.764492 | 2.794573 | 6.372998 | 3.123104 | 31.45721 | 0.06302096 | 0.03544915 | 0.5290711 | 0.693695 | 0.5981149 | 6.365457 | -0.01496559 | 6.665474 | 2.753667 | 6.279711 | 3.077389 | 251.0203 | 60.28293 | 282.808 | 150.2265 | 48.26723 | 7.958951 | 282.1026 | 149.8172 | 48.22825 | 0.1248877 | -0.7054718 | -0.4093016 | -0.03897802 | 0.6823345 | 193.9123 | 55.39403 | 54.08805 | 54.74104 | C11a | -547.1271 | GH0 (Hill) | 50.2614
330 | 8.522772 | 0.2073457 | 0.5040336 | 0.189562 | 0.3872521 | 6.790591 | 2.793464 | 6.404236 | 3.134909 | 31.65912 | 0.06261906 | 0.0432647 | 0.5723358 | 0.6928656 | 0.5973998 | 6.388343 | -0.01619916 | 6.683192 | 2.749283 | 6.302947 | 3.085327 | 253.7906 | 60.81221 | 285.3357 | 151.1857 | 48.28666 | 8.659113 | 285.6199 | 151.6061 | 48.30505 | 0.1363414 | 0.28422 | 0.4203437 | 0.01839043 | 0.276397 | 196.2774 | 55.7858 | 54.37562 | 55.08071 | C12a | -75.52361 | misfit | 5.231208
360 | 9.125392 | 0.2063457 | 0.5044336 | 0.1887699 | 0.386052 | 6.8235 | 2.791249 | 6.431111 | 3.144654 | 31.9765 | 0.06199754 | 0.03754824 | 0.6098841 | 0.6921474 | 0.5967805 | 6.408249 | -0.01727094 | 6.708619 | 2.744256 | 6.322837 | 3.091711 | 256.1907 | 61.25439 | 288.4069 | 152.9039 | 48.26014 | 9.272983 | 288.6928 | 153.1703 | 48.36587 | 0.1475909 | 0.2858966 | 0.2663631 | 0.1057324 | 0.1856486 | 198.3445 | 56.12403 | 54.61938 | 55.37171 | C44a | -697.4975
390 | 9.555835 | 0.2055457 | 0.5038336 | 0.1882176 | 0.3852294 | 6.850057 | 2.794573 | 6.449981 | 3.151369 | 32.26746 | 0.06143849 | 0.02656609 | 0.6364502 | 0.6916402 | 0.5963432 | 6.422358 | -0.01802991 | 6.729794 | 2.74551 | 6.336742 | 3.096042 | 257.8853 | 61.56136 | 290.8695 | 154.596 | 48.41062 | 9.710815 | 290.8784 | 154.2836 | 48.40557 | 0.1549798 | 0.008951109 | -0.3124527 | -0.005058039 | 0.1217511 | 199.8152 | 56.36231 | 54.7885 | 55.57541
420 | 10.11541 | 0.2047457 | 0.5032336 | 0.1875188 | 0.3841906 | 6.876823 | 2.797905 | 6.474017 | 3.15989 | 32.53973 | 0.06092441 | 0.03423567 | 0.6706858 | 0.6909877 | 0.5957806 | 6.440571 | -0.01900882 | 6.749715 | 2.74619 | 6.354355 | 3.101484 | 260.0563 | 61.95316 | 293.4238 | 156.1362 | 48.57196 | 10.27935 | 293.709 | 155.7263 | 48.45259 | 0.1639431 | 0.2852031 | -0.4099475 | -0.1193664 | 0.2905234 | 201.7205 | 56.66809 | 55.00227 | 55.83518 | OBJECTIVE (misfit) | 5.231208
450 | 10.63194 | 0.2039457 | 0.5044336 | 0.1868942 | 0.3832512 | 6.903798 | 2.791249 | 6.495655 | 3.167635 | 32.78865 | 0.0604619 | 0.03134993 | 0.7020358 | 0.6903912 | 0.5952663 | 6.457279 | -0.01990603 | 6.770342 | 2.737292 | 6.370089 | 3.106402 | 262.0237 | 62.31104 | 295.9858 | 157.4356 | 48.3829 | 10.80424 | 296.3148 | 157.0554 | 48.49152 | 0.1722998 | 0.3290358 | -0.3801365 | 0.1086154 | 0 | 203.4752 | 56.94679 | 55.19381 | 56.0703
480 | 10.93325 | 0.2033457 | 0.5052336 | 0.1865385 | 0.3827078 | 6.924168 | 2.786829 | 6.50804 | 3.172133 | 32.99687 | 0.06008037 | 0.0181603 | 0.7201961 | 0.6900461 | 0.5949687 | 6.466971 | -0.02042611 | 6.786925 | 2.731592 | 6.379045 | 3.109258 | 263.1553 | 62.51936 | 297.8839 | 158.5798 | 48.25392 | 11.11017 | 297.8304 | 157.8289 | 48.51224 | 0.1769205 | -0.05355206 | -0.7508886 | 0.2583155 | 0 | 204.496 | 57.10764 | 55.30289 | 56.20527
510 | 11.14847 | 0.2023457 | 0.5056336 | 0.1862879 | 0.3823205 | 6.958388 | 2.784625 | 6.516794 | 3.175346 | 33.42294 | 0.05931447 | 0.01284817 | 0.7330442 | 0.6898022 | 0.5947584 | 6.473834 | -0.02079423 | 6.818056 | 2.728466 | 6.385368 | 3.111308 | 263.9571 | 62.66824 | 300.9419 | 161.1318 | 48.19464 | 11.32745 | 298.9053 | 158.3776 | 48.52607 | 0.1789741 | -2.036574 | -2.754187 | 0.3314336 | 0 | 205.2202 | 57.22118 | 55.37922 | 56.3002
540 | 11.53587 | 0.2017457 | 0.5052336 | 0.1858423 | 0.3816235 | 6.979082 | 2.786829 | 6.532421 | 3.181146 | 33.64583 | 0.05892154 | 0.02290224 | 0.7559465 | 0.6893679 | 0.5943839 | 6.486078 | -0.02145072 | 6.834027 | 2.728907 | 6.396649 | 3.115028 | 265.3917 | 62.937 | 302.9253 | 162.4157 | 48.3014 | 11.71646 | 300.827 | 159.359 | 48.54904 | 0.1805912 | -2.098364 | -3.056713 | 0.2476455 | 0 | 206.515 | 57.42302 | 55.51353 | 56.46827
570 | 12.0524 | 0.2009457 | 0.5058336 | 0.1852517 | 0.3806911 | 7.006867 | 2.783524 | 6.553247 | 3.188937 | 33.92289 | 0.05844031 | 0.03031055 | 0.786257 | 0.6887938 | 0.593889 | 6.502308 | -0.0223202 | 6.855521 | 2.723401 | 6.411699 | 3.120057 | 267.3091 | 63.29838 | 305.5966 | 163.9285 | 48.22704 | 12.23471 | 303.3811 | 160.6642 | 48.57607 | 0.1823041 | -2.215444 | -3.264289 | 0.3490304 | 0 | 208.2365 | 57.68903 | 55.68778 | 56.6884
600 | 12.31067 | 0.2003457 | 0.5070336 | 0.1849531 | 0.3802228 | 7.027852 | 2.776936 | 6.563826 | 3.192865 | 34.14284 | 0.05806383 | 0.01504452 | 0.8013015 | 0.6885093 | 0.5936436 | 6.510373 | -0.02275204 | 6.873212 | 2.715833 | 6.419396 | 3.12261 | 268.2837 | 63.48064 | 307.5568 | 165.1338 | 48.01887 | 12.49338 | 304.6535 | 161.3147 | 48.58804 | 0.1827061 | -2.90327 | -3.819064 | 0.5691718 | 0 | 209.0943 | 57.82059 | 55.77276 | 56.79668
630 | 12.48285 | 0.1997457 | 0.5068336 | 0.1847509 | 0.3799097 | 7.048962 | 2.778032 | 6.571011 | 3.195496 | 34.41045 | 0.05761226 | 0.009958393 | 0.8112599 | 0.688321 | 0.5934814 | 6.515716 | -0.02303798 | 6.891973 | 2.716162 | 6.424666 | 3.124328 | 268.9448 | 63.60269 | 309.4919 | 166.7537 | 48.06991 | 12.66512 | 305.4974 | 161.7463 | 48.59543 | 0.182275 | -3.994423 | -5.007465 | 0.5255188 | 0 | 209.6633 | 57.9075 | 55.82846 | 56.86798

## Cook_NoVs100
Oil bar | P (GPa) | tP100 | tS100 | tP111 | tS111 | Vp100r | Vs100r | Vp111r | Vs111r | vcombo2 | integrand | trap | Integral | Cook L | L111 | rho | f | Vp100 | Vs100 | Vp111 | Vs111 | rVp111^2 | rVs111^2 | C11 exp | C12 exp | C44 exp | P_FS | C11 mod | C12 mod | C44 mod | dP | dC11 | dC12 | dC44 | gated sq | K bulk | GV | GR | GH |  | FIT PARAMS | OUTPUTS
0 | 0 | 0.2291999 | 0.5109269 | 0.2029161 | 0.4195513 | 6.143108 | 2.755776 | 5.982767 | 2.893568 | 25.92604 | 0.07646613 | 0 | 0 | 0.704 | 0.607 | 6.09 | 0 | 6.143108 | 2.755776 | 5.982767 | 2.893568 | 217.9824 | 50.98995 | 229.8231 | 121.9228 | 45.06962 | 0 | 240.9857 | 123.4065 | 41.15897 | 0 | 11.16259 | 1.483639 | -3.910646 | 0 | 162.5995 | 48.21122 | 46.7693 | 47.49026 | C11_0 | 240.9857 | C11_0 | 240.9857
30 | 0.1291329 | 0.2247457 | 0.5072336 | 0.2028219 | 0.418756 | 6.264858 | 2.775841 | 5.985548 | 2.899063 | 26.9018 | 0.07369261 | 0.009695218 | 0.009695218 | 0.7038084 | 0.6068348 | 6.094975 | -0.0002722593 | 6.263153 | 2.775086 | 5.983919 | 2.898274 | 218.2445 | 51.19775 | 239.0881 | 126.2708 | 40.77597 | 0.132973 | 241.6925 | 123.7935 | 41.22402 | 0.003840103 | 2.604431 | -2.477312 | 0.4480452 | 0 | 163.0932 | 48.31421 | 46.86016 | 47.58719 | C12_0 | 123.4065 | C12_0 | 123.4065
60 | 1.635684 | 0.2209457 | 0.5058336 | 0.2006831 | 0.4103224 | 6.372606 | 2.783524 | 6.049337 | 2.958649 | 27.60009 | 0.07182817 | 0.1096172 | 0.1193124 | 0.7016494 | 0.6049733 | 6.151411 | -0.003355664 | 6.351329 | 2.77423 | 6.029139 | 2.948771 | 223.607 | 53.48804 | 248.1441 | 128.8994 | 41.2195 | 1.662094 | 249.7707 | 128.2274 | 41.95205 | 0.02641026 | 1.626606 | -0.6720837 | 0.7325517 | 0 | 168.7418 | 49.47989 | 47.88342 | 48.68165 | C44_0 | 41.15897 | C44_0 | 41.15897
90 | 2.49657 | 0.2187457 | 0.5058336 | 0.1990799 | 0.4061471 | 6.436697 | 2.783524 | 6.098056 | 2.989065 | 28.10346 | 0.07054162 | 0.06128208 | 0.1805945 | 0.7004482 | 0.6039376 | 6.183113 | -0.005083587 | 6.404223 | 2.769481 | 6.06729 | 2.973985 | 227.6128 | 54.68706 | 253.5947 | 131.2296 | 41.69614 | 2.537729 | 254.3561 | 130.753 | 42.35288 | 0.04115994 | 0.7614433 | -0.4766125 | 0.6567461 | 0 | 171.954 | 50.13235 | 48.45192 | 49.29214 | C11' | 5.31859 | C11' | 5.31859
120 | 3.443544 | 0.2165457 | 0.5052336 | 0.1973109 | 0.4020493 | 6.502091 | 2.786829 | 6.152727 | 3.01953 | 28.64673 | 0.06920386 | 0.06616772 | 0.2467622 | 0.6991558 | 0.6028233 | 6.217464 | -0.00695259 | 6.457351 | 2.767654 | 6.110391 | 2.998753 | 232.1407 | 55.91067 | 259.252 | 133.875 | 42.35502 | 3.500118 | 259.3633 | 133.5182 | 42.78037 | 0.05657344 | 0.1113375 | -0.3568057 | 0.425347 | 0.3238269 | 175.4666 | 50.83725 | 49.06255 | 49.9499 | C12' | 2.91152 | C12' | 2.91152
150 | 4.433563 | 0.2147457 | 0.5052336 | 0.1955722 | 0.3982835 | 6.556592 | 2.786829 | 6.207426 | 3.04808 | 29.11558 | 0.06808944 | 0.06796149 | 0.3147237 | 0.6978334 | 0.601683 | 6.252879 | -0.008875853 | 6.49916 | 2.762418 | 6.153052 | 3.021381 | 236.7344 | 57.08092 | 264.1159 | 136.2633 | 43.39016 | 4.507105 | 264.5674 | 136.4001 | 43.21343 | 0.07354219 | 0.4515152 | 0.1368016 | -0.1767291 | 0.2592223 | 179.1225 | 51.56152 | 49.68595 | 50.62374 | C44' | 0.4901999 | C44' | 0.4901999
180 | 5.122272 | 0.2133457 | 0.5052336 | 0.1944459 | 0.3959543 | 6.599617 | 2.786829 | 6.243382 | 3.06601 | 29.49601 | 0.06721126 | 0.04659139 | 0.3613151 | 0.6969296 | 0.6009038 | 6.277236 | -0.01019646 | 6.533336 | 2.758841 | 6.180679 | 3.035218 | 239.7954 | 57.82933 | 267.9406 | 138.2093 | 43.75676 | 5.208395 | 268.171 | 138.4005 | 43.50664 | 0.08612317 | 0.2304911 | 0.1911335 | -0.2501145 | 0.1596326 | 181.6573 | 52.0581 | 50.11094 | 51.08452 |  |  | K0 | 162.5995
210 | 5.767937 | 0.2117457 | 0.5042336 | 0.1934457 | 0.3939704 | 6.649485 | 2.792356 | 6.275663 | 3.08145 | 29.94464 | 0.06620431 | 0.04307085 | 0.404386 | 0.6960963 | 0.6001853 | 6.299808 | -0.0114188 | 6.574832 | 2.761007 | 6.205207 | 3.046855 | 242.5715 | 58.48316 | 272.3307 | 140.4848 | 43.60356 | 5.86468 | 271.5286 | 140.2677 | 43.77493 | 0.09674322 | -0.8021681 | -0.2171107 | 0.1713759 | 0.7293396 | 184.0213 | 52.51713 | 50.50197 | 51.50955 | K0 | 162.5995 | K0' | 3.713876
240 | 6.585778 | 0.2107457 | 0.5042336 | 0.19224 | 0.3917089 | 6.681037 | 2.792356 | 6.315022 | 3.099241 | 30.24362 | 0.06554983 | 0.05387702 | 0.458263 | 0.6950566 | 0.5992889 | 6.32812 | -0.01294988 | 6.596164 | 2.756883 | 6.234799 | 3.059869 | 245.9912 | 59.24891 | 275.3325 | 142.164 | 44.57823 | 6.696506 | 275.764 | 142.628 | 44.10666 | 0.1107275 | 0.4314699 | 0.4639093 | -0.4715647 | 0.636012 | 187.0066 | 53.09121 | 50.98847 | 52.03984 | K0' | 3.713876 | GV0 | 48.21122
270 | 7.274487 | 0.2091457 | 0.5046336 | 0.191264 | 0.3899965 | 6.732148 | 2.790143 | 6.347247 | 3.112848 | 30.72396 | 0.06452501 | 0.04479185 | 0.5030548 | 0.6941947 | 0.5985457 | 6.351722 | -0.01422452 | 6.638383 | 2.751282 | 6.258843 | 3.069492 | 248.8167 | 59.84455 | 279.9085 | 144.6735 | 44.29866 | 7.397342 | 279.3154 | 144.6111 | 44.37907 | 0.1228549 | -0.5930352 | -0.06234152 | 0.08041063 | 0.3771364 | 189.5126 | 53.5683 | 51.39057 | 52.47944 |  |  | GR0 | 46.7693
300 | 7.834063 | 0.2081457 | 0.5038336 | 0.1904912 | 0.3887158 | 6.764492 | 2.794573 | 6.372998 | 3.123104 | 31.03889 | 0.06387032 | 0.03592347 | 0.5389783 | 0.6935049 | 0.597951 | 6.370693 | -0.01524794 | 6.663648 | 2.752912 | 6.27799 | 3.076546 | 251.0891 | 60.29945 | 282.8855 | 146.3884 | 44.40125 | 7.965551 | 282.1836 | 146.2155 | 44.59526 | 0.1314878 | -0.7019646 | -0.1729329 | 0.1940109 | 0.5775894 | 191.5382 | 53.95077 | 51.71145 | 52.83111 | C11a | -555.8947 | GH0 (Hill) | 47.49026
330 | 8.522772 | 0.2073457 | 0.5040336 | 0.189562 | 0.3872521 | 6.790591 | 2.793464 | 6.404236 | 3.134909 | 31.30929 | 0.06331871 | 0.04379811 | 0.5827764 | 0.6926658 | 0.5972275 | 6.393874 | -0.01649707 | 6.681264 | 2.74849 | 6.301129 | 3.084438 | 253.8638 | 60.82975 | 285.418 | 147.9814 | 45.05266 | 8.665747 | 285.7045 | 148.1883 | 44.85601 | 0.1429754 | 0.2864765 | 0.2069 | -0.1966517 | 0.1839903 | 194.027 | 54.41684 | 52.10061 | 53.25872 | C12a | 68.59139 | misfit | 3.589928
360 | 9.125392 | 0.2063457 | 0.5044336 | 0.1887699 | 0.386052 | 6.8235 | 2.791249 | 6.431111 | 3.144654 | 31.64136 | 0.0626542 | 0.03795691 | 0.6207333 | 0.6919402 | 0.5966019 | 6.414009 | -0.01758083 | 6.706611 | 2.743434 | 6.320943 | 3.090785 | 256.2674 | 61.27273 | 288.4933 | 149.8349 | 45.15977 | 9.279208 | 288.7773 | 149.913 | 45.0794 | 0.1538159 | 0.2839407 | 0.07812336 | -0.08037679 | 0.1168454 | 196.2011 | 54.82049 | 52.43599 | 53.62824 | C44a | -536.7926
390 | 9.555835 | 0.2055457 | 0.5038336 | 0.1882176 | 0.3852294 | 6.850057 | 2.794573 | 6.449981 | 3.151369 | 31.90811 | 0.06213042 | 0.02685633 | 0.6475896 | 0.6914278 | 0.59616 | 6.428281 | -0.01834833 | 6.727727 | 2.744667 | 6.334795 | 3.095091 | 257.9645 | 61.58028 | 290.9589 | 151.3011 | 45.08312 | 9.717011 | 290.9635 | 151.1418 | 45.23597 | 0.1611757 | 0.004599172 | -0.1593441 | 0.1528562 | 0.0747543 | 197.749 | 55.10592 | 52.67218 | 53.88905
420 | 10.11541 | 0.2047457 | 0.5032336 | 0.1875188 | 0.3841906 | 6.876823 | 2.797905 | 6.474017 | 3.15989 | 32.18489 | 0.06159611 | 0.03461719 | 0.6822068 | 0.6907683 | 0.5955914 | 6.446708 | -0.01933845 | 6.747573 | 2.745319 | 6.352338 | 3.1005 | 260.1388 | 61.97283 | 293.5169 | 152.8822 | 45.28378 | 10.28594 | 293.7962 | 152.736 | 45.43594 | 0.170526 | 0.2792437 | -0.1461832 | 0.1521617 | 0.1515788 | 199.7561 | 55.4736 | 52.97524 | 54.22442 | OBJECTIVE (misfit) | 3.589928
450 | 10.63194 | 0.2039457 | 0.5044336 | 0.1868942 | 0.3832512 | 6.903798 | 2.791249 | 6.495655 | 3.167635 | 32.46091 | 0.06107235 | 0.03168107 | 0.7138879 | 0.6901659 | 0.5950721 | 6.463603 | -0.02024543 | 6.768134 | 2.736399 | 6.368011 | 3.105389 | 262.1092 | 62.33137 | 296.0824 | 154.433 | 45.3448 | 10.81118 | 296.4033 | 154.2054 | 45.61709 | 0.179237 | 0.3209236 | -0.2276661 | 0.2722906 | 0 | 201.6047 | 55.80984 | 53.25118 | 54.53051
480 | 10.93325 | 0.2033457 | 0.5052336 | 0.1865385 | 0.3827078 | 6.924168 | 2.786829 | 6.50804 | 3.172133 | 32.66436 | 0.06069195 | 0.01834441 | 0.7322323 | 0.6898176 | 0.5947717 | 6.4734 | -0.02077096 | 6.784678 | 2.730688 | 6.376932 | 3.108229 | 263.2425 | 62.54007 | 297.9826 | 155.5324 | 45.17003 | 11.11732 | 297.9193 | 155.0607 | 45.72115 | 0.1840661 | -0.06330046 | -0.4717074 | 0.5511175 | 0 | 202.6802 | 56.00441 | 53.41032 | 54.70737
510 | 11.14847 | 0.2023457 | 0.5056336 | 0.1862879 | 0.3823205 | 6.958388 | 2.784625 | 6.516794 | 3.175346 | 32.99188 | 0.06008945 | 0.01299738 | 0.7452297 | 0.689571 | 0.5945591 | 6.480347 | -0.02114347 | 6.815771 | 2.727552 | 6.383228 | 3.110265 | 264.0456 | 62.68925 | 301.0428 | 157.1657 | 44.19067 | 11.33512 | 298.9963 | 155.6687 | 45.79451 | 0.1866437 | -2.046498 | -1.496968 | 1.603834 | 0 | 203.4446 | 56.14221 | 53.52279 | 54.8325
540 | 11.53587 | 0.2017457 | 0.5052336 | 0.1858423 | 0.3816235 | 6.979082 | 2.786829 | 6.532421 | 3.181146 | 33.20299 | 0.0597074 | 0.02320457 | 0.7684343 | 0.6891312 | 0.5941799 | 6.492761 | -0.02180885 | 6.831681 | 2.727971 | 6.394454 | 3.113959 | 265.4828 | 62.95861 | 303.0293 | 158.3388 | 44.18533 | 11.72581 | 300.9249 | 156.7584 | 45.92469 | 0.1899354 | -2.104419 | -1.580398 | 1.739362 | 0 | 204.8139 | 56.38811 | 53.72298 | 55.05555
570 | 12.0524 | 0.2009457 | 0.5058336 | 0.1852517 | 0.3806911 | 7.006867 | 2.783524 | 6.553247 | 3.188937 | 33.48672 | 0.05920151 | 0.03071011 | 0.7991444 | 0.6885501 | 0.5936788 | 6.509216 | -0.02269011 | 6.853095 | 2.722437 | 6.40943 | 3.118953 | 267.4038 | 63.32079 | 305.7048 | 159.9127 | 44.17028 | 12.24652 | 303.489 | 158.2088 | 46.09544 | 0.1941174 | -2.21579 | -1.70383 | 1.925158 | 0 | 206.6356 | 56.71329 | 53.98672 | 55.35
600 | 12.31067 | 0.2003457 | 0.5070336 | 0.1849531 | 0.3802228 | 7.027852 | 2.776936 | 6.563826 | 3.192865 | 33.69589 | 0.05883401 | 0.01524227 | 0.8143866 | 0.688262 | 0.5934304 | 6.517394 | -0.02312777 | 6.870743 | 2.714857 | 6.41709 | 3.121488 | 268.3801 | 63.50345 | 307.6673 | 161.0168 | 43.85982 | 12.50652 | 304.7665 | 158.9322 | 46.17952 | 0.1958476 | -2.900778 | -2.084562 | 2.319697 | 0 | 207.5437 | 56.87457 | 54.11709 | 55.49583
630 | 12.48285 | 0.1997457 | 0.5068336 | 0.1847509 | 0.3799097 | 7.048962 | 2.778032 | 6.571011 | 3.195496 | 33.90304 | 0.05847451 | 0.01009893 | 0.8244856 | 0.6880712 | 0.593266 | 6.522815 | -0.02341786 | 6.889471 | 2.715176 | 6.422334 | 3.123194 | 269.0425 | 63.62578 | 309.6042 | 162.0718 | 43.3449 | 12.67935 | 305.6148 | 159.4128 | 46.23498 | 0.196502 | -3.989458 | -2.659018 | 2.890073 | 0 | 208.1468 | 56.98138 | 54.20327 | 55.59233

## Cook_NoVp100
Oil bar | P (GPa) | tP100 | tS100 | tP111 | tS111 | Vp100r | Vs100r | Vp111r | Vs111r | vcombo2 | integrand | trap | Integral | Cook L | L111 | rho | f | Vp100 | Vs100 | Vp111 | Vs111 | rVp111^2 | rVs111^2 | C11 exp | C12 exp | C44 exp | P_FS | C11 mod | C12 mod | C44 mod | dP | dC11 | dC12 | dC44 | gated sq | K bulk | GV | GR | GH |  | FIT PARAMS | OUTPUTS
0 | 0 | 0.2291999 | 0.5109269 | 0.2029161 | 0.4195513 | 6.143108 | 2.755776 | 5.982767 | 2.893568 | 25.66777 | 0.07723555 | 0 | 0 | 0.704 | 0.607 | 6.09 | 0 | 6.143108 | 2.755776 | 5.982767 | 2.893568 | 217.9824 | 50.98995 | 227.4637 | 120.7432 | 46.24929 | 0 | 229.5182 | 117.6426 | 46.79018 | 0 | 2.05442 | -3.100545 | 0.5408961 | 0 | 154.9345 | 50.44922 | 50.06507 | 50.25714 | C11_0 | 229.5182 | C11_0 | 229.5182
30 | 0.1291329 | 0.2247457 | 0.5072336 | 0.2028219 | 0.418756 | 6.264858 | 2.775841 | 5.985548 | 2.899063 | 25.55306 | 0.07758224 | 0.009996036 | 0.009996036 | 0.7038025 | 0.6068297 | 6.095129 | -0.000280708 | 6.2631 | 2.775062 | 5.983869 | 2.89825 | 218.2464 | 51.19818 | 226.7659 | 120.1098 | 46.93841 | 0.1306618 | 230.2838 | 118.0597 | 46.82345 | 0.001528872 | 3.517869 | -2.050107 | -0.1149566 | 0 | 155.4677 | 50.53889 | 50.1437 | 50.3413 | C12_0 | 117.6426 | C12_0 | 117.6426
60 | 1.635684 | 0.2209457 | 0.5058336 | 0.2006831 | 0.4103224 | 6.372606 | 2.783524 | 6.049337 | 2.958649 | 26.26381 | 0.07548273 | 0.1153001 | 0.1252961 | 0.701532 | 0.604872 | 6.154501 | -0.003524251 | 6.350265 | 2.773766 | 6.02813 | 2.948277 | 223.6444 | 53.497 | 235.9357 | 122.7961 | 47.35135 | 1.667832 | 239.2366 | 122.9456 | 47.19028 | 0.03214817 | 3.300848 | 0.1495016 | -0.1610724 | 0 | 161.7092 | 51.57236 | 51.03661 | 51.30449 | C44_0 | 46.79018 | C44_0 | 46.79018
90 | 2.49657 | 0.2187457 | 0.5058336 | 0.1990799 | 0.4061471 | 6.436697 | 2.783524 | 6.098056 | 2.989065 | 26.85561 | 0.07381936 | 0.06426605 | 0.1895621 | 0.7002728 | 0.6037863 | 6.187761 | -0.005336688 | 6.402619 | 2.768787 | 6.06577 | 2.97324 | 227.6698 | 54.70077 | 242.1984 | 125.5326 | 47.43649 | 2.548919 | 244.3247 | 125.7298 | 47.38078 | 0.0523498 | 2.126323 | 0.197214 | -0.05571452 | 0 | 165.2614 | 52.14745 | 51.52245 | 51.83495 | C11' | 5.862534 | C11' | 5.862534
120 | 3.443544 | 0.2165457 | 0.5052336 | 0.1973109 | 0.4020493 | 6.502091 | 2.786829 | 6.152727 | 3.01953 | 27.50082 | 0.07208744 | 0.06908502 | 0.2586472 | 0.6989242 | 0.6026236 | 6.223648 | -0.007288663 | 6.455211 | 2.766737 | 6.108366 | 2.99776 | 232.2176 | 55.9292 | 248.7941 | 128.6474 | 47.64098 | 3.515792 | 249.8736 | 128.7721 | 47.57396 | 0.07224776 | 1.079533 | 0.1246915 | -0.06701204 | 1.190649 | 169.1393 | 52.76467 | 52.03463 | 52.39965 | C12' | 3.192986 | C12' | 3.192986
150 | 4.433563 | 0.2147457 | 0.5052336 | 0.1955722 | 0.3982835 | 6.556592 | 2.786829 | 6.207426 | 3.04808 | 28.17691 | 0.07035775 | 0.07051172 | 0.3291589 | 0.6975531 | 0.6014414 | 6.260419 | -0.009284828 | 6.49655 | 2.761309 | 6.150581 | 3.020167 | 236.8295 | 57.10385 | 255.5679 | 131.991 | 47.73462 | 4.523981 | 255.6227 | 131.9308 | 47.75833 | 0.09041746 | 0.05473497 | -0.06023429 | 0.02371218 | 0.01536167 | 173.1614 | 53.39338 | 52.54602 | 52.9697 | C44' | 0.2559118 | C44' | 0.2559118
180 | 5.122272 | 0.2133457 | 0.5052336 | 0.1944459 | 0.3959543 | 6.599617 | 2.786829 | 6.243382 | 3.06601 | 28.6246 | 0.06925736 | 0.04807708 | 0.377236 | 0.6966214 | 0.600638 | 6.285573 | -0.01064812 | 6.530446 | 2.757621 | 6.177945 | 3.033875 | 239.9015 | 57.85492 | 260.0144 | 134.2481 | 47.79846 | 5.223913 | 259.5926 | 134.1158 | 47.87639 | 0.1016406 | -0.4218201 | -0.132386 | 0.07792913 | 0.211862 | 175.9414 | 53.82121 | 52.88781 | 53.35451 |  |  | K0 | 154.9345
210 | 5.767937 | 0.2117457 | 0.5042336 | 0.1934457 | 0.3939704 | 6.649485 | 2.792356 | 6.275663 | 3.08145 | 28.9876 | 0.06839006 | 0.04443703 | 0.421673 | 0.6957624 | 0.5998974 | 6.308883 | -0.01190982 | 6.571678 | 2.759682 | 6.20223 | 3.045393 | 242.6879 | 58.51123 | 263.6154 | 136.1292 | 48.04749 | 5.879973 | 263.2984 | 136.1581 | 47.97987 | 0.1120362 | -0.3170319 | 0.02892813 | -0.06762154 | 0.1184709 | 178.5382 | 54.21597 | 53.19854 | 53.70725 | K0 | 154.9345 | K0' | 4.082835
240 | 6.585778 | 0.2107457 | 0.5042336 | 0.19224 | 0.3917089 | 6.681037 | 2.792356 | 6.315022 | 3.099241 | 29.48317 | 0.06724053 | 0.05546218 | 0.4771352 | 0.6946932 | 0.5989755 | 6.338057 | -0.01348674 | 6.592715 | 2.755442 | 6.231538 | 3.058269 | 246.1199 | 59.2799 | 268.4368 | 138.7185 | 48.12144 | 6.711219 | 267.973 | 138.7383 | 48.10122 | 0.1254403 | -0.4637836 | 0.01980551 | -0.02021603 | 0.2316314 | 181.8166 | 54.70767 | 53.57913 | 54.1434 | K0' | 4.082835 | GV0 | 50.44922
270 | 7.274487 | 0.2091457 | 0.5046336 | 0.191264 | 0.3899965 | 6.732148 | 2.790143 | 6.347247 | 3.112848 | 29.90768 | 0.06628611 | 0.04598049 | 0.5231157 | 0.6938093 | 0.5982134 | 6.362311 | -0.0147959 | 6.634698 | 2.749754 | 6.255368 | 3.067788 | 248.9549 | 59.87779 | 272.4977 | 140.9707 | 48.10639 | 7.410905 | 271.8904 | 140.9038 | 48.19512 | 0.1364175 | -0.6072768 | -0.06689649 | 0.08873081 | 0.3997432 | 184.566 | 55.11439 | 53.88834 | 54.50137 |  |  | GR0 | 50.06507
300 | 7.834063 | 0.2081457 | 0.5038336 | 0.1904912 | 0.3887158 | 6.764492 | 2.794573 | 6.372998 | 3.123104 | 30.20225 | 0.06563962 | 0.03691123 | 0.5600269 | 0.6931014 | 0.597603 | 6.381826 | -0.01584806 | 6.659771 | 2.75131 | 6.274337 | 3.074755 | 251.2353 | 60.33456 | 275.2873 | 142.5922 | 48.30857 | 7.979565 | 275.0628 | 142.6596 | 48.266 | 0.1455015 | -0.2244824 | 0.06745072 | -0.0425674 | 0.07792464 | 186.794 | 55.44024 | 54.13229 | 54.78626 | C11a | -276.1114 | GH0 (Hill) | 50.25714
330 | 8.522772 | 0.2073457 | 0.5040336 | 0.189562 | 0.3872521 | 6.790591 | 2.793464 | 6.404236 | 3.134909 | 30.60964 | 0.06476599 | 0.04490575 | 0.6049327 | 0.6922421 | 0.5968621 | 6.405622 | -0.01712954 | 6.677177 | 2.746809 | 6.297275 | 3.082551 | 254.0192 | 60.86698 | 279.0929 | 144.8221 | 48.33016 | 8.679841 | 278.9558 | 144.8169 | 48.34674 | 0.1570694 | -0.13706 | -0.005169193 | 0.01657838 | 0.04375781 | 189.5299 | 55.83582 | 54.42379 | 55.1298 | C12a | 195.809 | misfit | 3.180658
360 | 9.125392 | 0.2063457 | 0.5044336 | 0.1887699 | 0.386052 | 6.8235 | 2.791249 | 6.431111 | 3.144654 | 30.97109 | 0.06401015 | 0.03880155 | 0.6437342 | 0.6915013 | 0.5962234 | 6.426231 | -0.01823811 | 6.702356 | 2.741694 | 6.316934 | 3.088825 | 256.4301 | 61.31162 | 282.4429 | 146.8132 | 48.30523 | 9.292457 | 282.3494 | 146.6998 | 48.41155 | 0.1670647 | -0.09347474 | -0.113458 | 0.1063141 | 0.06082353 | 191.9163 | 56.17685 | 54.67085 | 55.42385 | C44a | -673.386
390 | 9.555835 | 0.2055457 | 0.5038336 | 0.1882176 | 0.3852294 | 6.850057 | 2.794573 | 6.449981 | 3.151369 | 31.1894 | 0.06356211 | 0.02745629 | 0.6711905 | 0.690978 | 0.5957723 | 6.44084 | -0.01902326 | 6.723351 | 2.742882 | 6.330675 | 3.093078 | 258.1324 | 61.62036 | 284.4591 | 148.055 | 48.45702 | 9.730196 | 284.7675 | 148.0427 | 48.45459 | 0.1743609 | 0.308369 | -0.01234773 | -0.002428891 | 0.1256515 | 193.6176 | 56.41771 | 54.8429 | 55.63031
420 | 10.11541 | 0.2047457 | 0.5032336 | 0.1875188 | 0.3841906 | 6.876823 | 2.797905 | 6.474017 | 3.15989 | 31.4752 | 0.06298496 | 0.03540635 | 0.7065968 | 0.6903045 | 0.5951915 | 6.459712 | -0.02003663 | 6.743042 | 2.743475 | 6.348072 | 3.098418 | 260.3136 | 62.01448 | 287.1025 | 149.6791 | 48.62003 | 10.29991 | 287.9063 | 149.7876 | 48.50659 | 0.1845035 | 0.803811 | 0.1084434 | -0.1134388 | 0.704782 | 195.8272 | 56.72771 | 55.06132 | 55.89451 | OBJECTIVE (misfit) | 3.180658
450 | 10.63194 | 0.2039457 | 0.5044336 | 0.1868942 | 0.3832512 | 6.903798 | 2.791249 | 6.495655 | 3.167635 | 31.80543 | 0.06233098 | 0.03236482 | 0.7389617 | 0.6896899 | 0.5946616 | 6.476996 | -0.02096381 | 6.763466 | 2.734512 | 6.363619 | 3.103247 | 262.2901 | 62.37439 | 290.1747 | 151.4836 | 48.4321 | 10.82588 | 290.796 | 151.3955 | 48.55063 | 0.1939358 | 0.6212877 | -0.08810229 | 0.1185313 | 0 | 197.8624 | 57.01047 | 55.25749 | 56.13398
480 | 10.93325 | 0.2033457 | 0.5052336 | 0.1865385 | 0.3827078 | 6.924168 | 2.786829 | 6.50804 | 3.172133 | 31.99935 | 0.06195325 | 0.01872405 | 0.7576857 | 0.6893349 | 0.5943555 | 6.487009 | -0.02150059 | 6.77993 | 2.728777 | 6.37247 | 3.106054 | 263.4269 | 62.58387 | 291.9872 | 152.5393 | 48.30371 | 11.13244 | 292.4767 | 152.3315 | 48.57456 | 0.1991862 | 0.4895173 | -0.2078183 | 0.2708535 | 0 | 199.0465 | 57.17378 | 55.36943 | 56.27161
510 | 11.14847 | 0.2023457 | 0.5056336 | 0.1862879 | 0.3823205 | 6.958388 | 2.784625 | 6.516794 | 3.175346 | 32.12976 | 0.0617018 | 0.01330661 | 0.7709923 | 0.6890828 | 0.5941381 | 6.494131 | -0.02188223 | 6.810945 | 2.725621 | 6.378709 | 3.108063 | 264.2327 | 62.73366 | 293.2101 | 153.2541 | 48.24496 | 11.35132 | 293.6751 | 152.9992 | 48.59087 | 0.2028454 | 0.4650009 | -0.2549335 | 0.3459178 | 0 | 199.8911 | 57.28972 | 55.44828 | 56.369
540 | 11.53587 | 0.2017457 | 0.5052336 | 0.1858423 | 0.3816235 | 6.979082 | 2.786829 | 6.532421 | 3.181146 | 32.3173 | 0.06134374 | 0.02383384 | 0.7948262 | 0.6886317 | 0.5937492 | 6.506901 | -0.02256615 | 6.826729 | 2.725993 | 6.389819 | 3.111701 | 265.6754 | 63.00428 | 294.9778 | 154.318 | 48.35303 | 11.74548 | 295.83 | 154.2004 | 48.61864 | 0.2096106 | 0.8521404 | -0.1176737 | 0.2656077 | 0 | 201.4102 | 57.49711 | 55.58804 | 56.54257
570 | 12.0524 | 0.2009457 | 0.5058336 | 0.1852517 | 0.3806911 | 7.006867 | 2.783524 | 6.553247 | 3.188937 | 32.61437 | 0.06078498 | 0.03154167 | 0.8263678 | 0.6880357 | 0.5932353 | 6.523826 | -0.02347193 | 6.847975 | 2.720403 | 6.404642 | 3.116623 | 267.6037 | 63.36813 | 297.7796 | 155.9554 | 48.28018 | 12.27132 | 298.6982 | 155.8006 | 48.65248 | 0.2189175 | 0.9186417 | -0.1547907 | 0.3723043 | 0 | 203.4331 | 57.77102 | 55.77004 | 56.77053
600 | 12.31067 | 0.2003457 | 0.5070336 | 0.1849531 | 0.3802228 | 7.027852 | 2.776936 | 6.563826 | 3.192865 | 32.80197 | 0.06043734 | 0.01565379 | 0.8420216 | 0.6877403 | 0.5929806 | 6.532237 | -0.02392175 | 6.865535 | 2.712799 | 6.412226 | 3.119122 | 268.5836 | 63.55162 | 299.5418 | 156.9595 | 48.07256 | 12.53408 | 300.1287 | 156.5992 | 48.66804 | 0.2234053 | 0.5869141 | -0.360281 | 0.5954807 | 0 | 204.4423 | 57.90672 | 55.8591 | 56.88291
630 | 12.48285 | 0.1997457 | 0.5068336 | 0.1847509 | 0.3799097 | 7.048962 | 2.778032 | 6.571011 | 3.195496 | 32.88823 | 0.06027883 | 0.01039229 | 0.8524139 | 0.6875443 | 0.5928116 | 6.537825 | -0.02422049 | 6.884195 | 2.713096 | 6.417416 | 3.120802 | 269.2487 | 63.67454 | 300.3493 | 157.4499 | 48.12422 | 12.70917 | 301.0809 | 157.131 | 48.67791 | 0.2263224 | 0.7315749 | -0.3189127 | 0.5536906 | 0 | 205.1143 | 57.99673 | 55.91775 | 56.95724

## Global_FS
Oil bar | P (GPa) | tP100 | tS100 | tP111 | tS111 | L fit | L111 | V0/V | rho | f | Vp100 | Vs100 | Vp111 | Vs111 | rVp111^2 | rVs111^2 | C11 nVs111 | C12 nVs111 | C44 nVs111 | C11 nVp111 | C12 nVp111 | C44 nVp111 | C11 nVs100 | C12 nVs100 | C44 nVs100 | C11 nVp100 | C12 nVp100 | C44 nVp100 | P_FS | C11 mod | C12 mod | C44 mod | dP | gated sum | K bulk | GV | GR | GH |  | FIT PARAMS | OUTPUTS
0 | 0 | 0.2291999 | 0.5109269 | 0.2029161 | 0.4195513 | 0.704 | 0.607 | 1 | 6.09 | 0 | 6.143108 | 2.755776 | 5.982767 | 2.893568 | 217.9824 | 50.98995 | 229.8231 | 119.5635 | 46.24929 | 229.8231 | 123.1025 | 46.24929 | 229.8231 | 121.9228 | 45.06962 | 227.4637 | 120.7432 | 46.24929 | 0 | 239.4992 | 121.2404 | 45.46431 | 0 | 0 | 160.66 | 50.93035 | 50.09521 | 50.51278 | C11_0 | 239.4992 | C11_0 | 239.4992
30 | 0.1291329 | 0.2247457 | 0.5072336 | 0.2028219 | 0.418756 | 0.7032857 | 0.6063841 | 1.00305 | 6.108575 | -0.001016157 | 6.258502 | 2.773025 | 5.979475 | 2.896122 | 218.4067 | 51.2358 | 239.2658 | 114.0314 | 46.9729 | 239.2658 | 132.5313 | 46.9729 | 239.2658 | 126.3647 | 40.80628 | 226.9325 | 120.198 | 46.9729 | 0.4921846 | 242.2091 | 122.7607 | 45.61299 | 0.3630517 | 0 | 162.5768 | 51.25748 | 50.37378 | 50.81563 | C12_0 | 121.2404 | C12_0 | 121.2404
60 | 1.635684 | 0.2209457 | 0.5058336 | 0.2006831 | 0.4103224 | 0.7025714 | 0.6057683 | 1.006112 | 6.127225 | -0.002035414 | 6.359674 | 2.777875 | 6.037062 | 2.952645 | 223.3135 | 53.41785 | 247.8184 | 116.4985 | 47.28129 | 247.8184 | 134.8462 | 47.28129 | 247.8184 | 128.7303 | 41.16541 | 235.5867 | 122.6144 | 47.28129 | 0.9907417 | 244.9438 | 124.2972 | 45.7591 | -0.6449418 | 0 | 164.5127 | 51.58477 | 50.65065 | 51.11771 | C44_0 | 45.46431 | C44_0 | 45.46431
90 | 2.49657 | 0.2187457 | 0.5058336 | 0.1990799 | 0.4061471 | 0.7018571 | 0.6051524 | 1.009187 | 6.145951 | -0.003057785 | 6.417105 | 2.775051 | 6.079494 | 2.979967 | 227.1559 | 54.57728 | 253.0856 | 119.5322 | 47.32941 | 253.0856 | 136.6831 | 47.32941 | 253.0856 | 130.9662 | 41.61243 | 241.6516 | 125.2492 | 47.32941 | 1.495743 | 247.7035 | 125.8502 | 45.90257 | -1.000827 | 0 | 166.468 | 51.9122 | 50.92574 | 51.41897 | C11' | 5.516168 | C11' | 5.516168
120 | 3.443544 | 0.2165457 | 0.5052336 | 0.1973109 | 0.4020493 | 0.6995963 | 0.6032031 | 1.019003 | 6.205728 | -0.006314402 | 6.461419 | 2.769397 | 6.11424 | 3.000642 | 231.9945 | 55.87547 | 259.0887 | 123.257 | 47.59521 | 259.0887 | 139.0575 | 47.59521 | 259.0887 | 133.7907 | 42.32836 | 248.555 | 128.5238 | 47.59521 | 3.137448 | 256.606 | 130.876 | 46.33841 | -0.3060964 | 243.2377 | 172.786 | 52.94904 | 51.78378 | 52.36641 | C12' | 3.092302 | C12' | 3.092302
150 | 4.433563 | 0.2147457 | 0.5052336 | 0.1955722 | 0.3982835 | 0.6982886 | 0.6020756 | 1.024739 | 6.240658 | -0.008212572 | 6.5034 | 2.764221 | 6.157066 | 3.023352 | 236.58 | 57.04371 | 263.9437 | 127.5295 | 47.68434 | 263.9437 | 140.4969 | 47.68434 | 263.9437 | 136.1744 | 43.36188 | 255.2988 | 131.852 | 47.68434 | 4.117777 | 261.8738 | 133.8614 | 46.57712 | -0.3157866 | 163.7104 | 176.5322 | 53.54876 | 52.27049 | 52.90962 | C44' | 0.3066064 | C44' | 0.3066064
180 | 5.122272 | 0.2133457 | 0.5052336 | 0.1944459 | 0.3959543 | 0.6973292 | 0.6012483 | 1.028974 | 6.266453 | -0.009612012 | 6.537081 | 2.760423 | 6.184222 | 3.036958 | 239.658 | 57.7962 | 267.787 | 130.0936 | 47.74995 | 267.787 | 142.1484 | 47.74995 | 267.787 | 138.1301 | 43.73169 | 259.7505 | 134.1119 | 47.74995 | 4.851684 | 265.7949 | 136.089 | 46.74566 | -0.2705884 | 141.3595 | 179.3243 | 53.98858 | 52.62267 | 53.30562 |  |  | K0 | 160.66
210 | 5.767937 | 0.2117457 | 0.5042336 | 0.1934457 | 0.3939704 | 0.6963367 | 0.6003926 | 1.03338 | 6.293285 | -0.01106573 | 6.577103 | 2.76196 | 6.20735 | 3.047907 | 242.4878 | 58.46297 | 272.2367 | 131.5976 | 48.00786 | 272.2367 | 144.8557 | 48.00786 | 272.2367 | 140.4363 | 43.5885 | 263.398 | 136.0169 | 48.00786 | 5.624143 | 269.9018 | 138.4272 | 46.91388 | -0.1437935 | 171.1386 | 182.2521 | 54.44325 | 52.98233 | 53.71279 | K0 | 160.66 | K0' | 3.900257
240 | 6.585778 | 0.2107457 | 0.5042336 | 0.19224 | 0.3917089 | 0.6955111 | 0.5996808 | 1.037064 | 6.315722 | -0.01227972 | 6.600477 | 2.758686 | 6.238875 | 3.06187 | 245.8304 | 59.21019 | 275.1526 | 135.0397 | 48.06484 | 275.1526 | 145.5869 | 48.06484 | 275.1526 | 142.0711 | 44.5491 | 268.1211 | 138.5554 | 48.06484 | 6.277138 | 273.3578 | 140.3987 | 47.04891 | -0.3086408 | 108.3592 | 184.7184 | 54.82116 | 53.27771 | 54.04944 | K0' | 3.900257 | GV0 | 50.93035
270 | 7.274487 | 0.2091457 | 0.5046336 | 0.191264 | 0.3899965 | 0.6944649 | 0.5987787 | 1.041758 | 6.344309 | -0.01382436 | 6.640967 | 2.752353 | 6.261279 | 3.070687 | 248.7199 | 59.82126 | 279.7995 | 137.0581 | 48.06097 | 279.7995 | 148.3967 | 48.06097 | 279.7995 | 144.6172 | 44.28142 | 272.2404 | 140.8376 | 48.06097 | 7.118467 | 277.79 | 142.9323 | 47.21339 | -0.1560197 | 125.2812 | 187.8849 | 55.29956 | 53.6468 | 54.47318 |  |  | GR0 | 50.09521
300 | 7.834063 | 0.2081457 | 0.5038336 | 0.1904912 | 0.3887158 | 0.6937837 | 0.5981914 | 1.04483 | 6.363015 | -0.01483385 | 6.666327 | 2.754019 | 6.280514 | 3.077783 | 250.9882 | 60.27522 | 282.7719 | 138.5743 | 48.26105 | 282.7719 | 150.2073 | 48.26105 | 282.7719 | 146.3296 | 44.3834 | 275.0165 | 142.452 | 48.26105 | 7.674686 | 280.7077 | 144.6034 | 47.31638 | -0.1593775 | 131.8381 | 189.9715 | 55.61069 | 53.88383 | 54.74726 | C11a | -463.7519 | GH0 (Hill) | 50.51278
330 | 8.522772 | 0.2073457 | 0.5040336 | 0.189562 | 0.3872521 | 0.6931106 | 0.597611 | 1.047877 | 6.38157 | -0.01583426 | 6.685555 | 2.750255 | 6.305176 | 3.086419 | 253.7009 | 60.79071 | 285.2348 | 141.3947 | 48.26959 | 285.2348 | 151.1323 | 48.26959 | 285.2348 | 147.8864 | 45.02374 | 278.7431 | 144.6406 | 48.26959 | 8.2309 | 283.6157 | 146.2714 | 47.41488 | -0.2918722 | 92.27903 | 192.0529 | 55.91779 | 54.11538 | 55.01659 | C12a | 159.7647 | misfit | 1455.484
360 | 9.125392 | 0.2063457 | 0.5044336 | 0.1887699 | 0.386052 | 0.6923788 | 0.59698 | 1.051203 | 6.401828 | -0.01692535 | 6.710862 | 2.745173 | 6.32495 | 3.092744 | 256.1051 | 61.23392 | 288.3106 | 143.5143 | 48.24401 | 288.3106 | 152.8528 | 48.24401 | 288.3106 | 149.74 | 45.13117 | 282.0849 | 146.6271 | 48.24401 | 8.843212 | 286.8061 | 148.1042 | 47.51819 | -0.2821802 | 84.9123 | 194.3382 | 56.25128 | 54.36404 | 55.30766 | C44a | -652.4521
390 | 9.555835 | 0.2055457 | 0.5038336 | 0.1882176 | 0.3852294 | 0.6918421 | 0.5965173 | 1.053651 | 6.416737 | -0.01772759 | 6.731759 | 2.746312 | 6.338592 | 3.096946 | 257.81 | 61.54339 | 290.7846 | 144.5297 | 48.3965 | 290.7846 | 154.5509 | 48.3965 | 290.7846 | 151.2105 | 45.05611 | 284.1038 | 147.8701 | 48.3965 | 9.297228 | 289.1643 | 149.4609 | 47.59139 | -0.2586068 | 97.73951 | 196.0287 | 56.49551 | 54.54424 | 55.51987
420 | 10.11541 | 0.2047457 | 0.5032336 | 0.1875188 | 0.3841906 | 0.6912542 | 0.5960104 | 1.056342 | 6.433124 | -0.01860867 | 6.752319 | 2.747249 | 6.356806 | 3.10268 | 259.956 | 61.92928 | 293.3106 | 146.1722 | 48.55323 | 293.3106 | 156.076 | 48.55323 | 293.3106 | 152.7748 | 45.25195 | 286.7081 | 149.4735 | 48.55323 | 9.799593 | 291.7666 | 150.9599 | 47.66904 | -0.3158182 | 95.62828 | 197.8955 | 56.76276 | 54.73953 | 55.75114 | OBJECTIVE (misfit) | 1455.484
450 | 10.63194 | 0.2039457 | 0.5044336 | 0.1868942 | 0.3832512 | 0.6932857 | 0.597762 | 1.047083 | 6.376737 | -0.01557378 | 6.798728 | 2.748769 | 6.396796 | 3.119426 | 260.9297 | 62.05088 | 294.75 | 147.6578 | 48.1809 | 294.75 | 156.7783 | 48.1809 | 294.75 | 153.7381 | 45.14075 | 288.6697 | 150.6979 | 48.1809 | 8.085594 | 282.857 | 145.836 | 47.38958 | -2.546349 | 0 | 191.5096 | 55.83794 | 54.05542 | 54.94668
480 | 10.93325 | 0.2033457 | 0.5052336 | 0.1865385 | 0.3827078 | 0.6925714 | 0.5971461 | 1.050326 | 6.396488 | -0.0166378 | 6.811763 | 2.741589 | 6.40239 | 3.120637 | 262.1958 | 62.2914 | 296.7978 | 148.7389 | 48.07797 | 296.7978 | 158.0015 | 48.07797 | 296.7978 | 154.914 | 44.99043 | 290.6227 | 151.8264 | 48.07797 | 8.681266 | 285.9634 | 147.6198 | 47.49139 | -2.251987 | 0 | 193.7343 | 56.16354 | 54.29891 | 55.23122
510 | 11.14847 | 0.2023457 | 0.5056336 | 0.1862879 | 0.3823205 | 0.6918571 | 0.5965302 | 1.053583 | 6.41632 | -0.01770513 | 6.838367 | 2.736595 | 6.40439 | 3.120576 | 263.1731 | 62.4821 | 300.048 | 148.6327 | 48.05149 | 300.048 | 160.6532 | 48.05149 | 300.048 | 156.6464 | 44.04465 | 292.0344 | 152.6395 | 48.05149 | 9.284473 | 289.0982 | 149.4229 | 47.58937 | -1.864001 | 0 | 195.9813 | 56.48868 | 54.53923 | 55.51395
540 | 11.53587 | 0.2017457 | 0.5052336 | 0.1858423 | 0.3816235 | 0.6911429 | 0.5959144 | 1.056853 | 6.436234 | -0.01877576 | 6.851623 | 2.735934 | 6.41312 | 3.123048 | 264.7101 | 62.77536 | 302.1473 | 149.6367 | 48.17735 | 302.1473 | 161.9986 | 48.17735 | 302.1473 | 157.878 | 44.05673 | 293.9061 | 153.7574 | 48.17735 | 9.895302 | 292.2616 | 151.2453 | 47.68343 | -1.640572 | 0 | 198.2507 | 56.81332 | 54.77625 | 55.79478
570 | 12.0524 | 0.2009457 | 0.5058336 | 0.1852517 | 0.3806911 | 0.6904286 | 0.5952985 | 1.060136 | 6.45623 | -0.01984972 | 6.871792 | 2.729864 | 6.426916 | 3.127462 | 266.6762 | 63.14851 | 304.873 | 151.3521 | 48.11285 | 304.873 | 163.5403 | 48.11285 | 304.873 | 159.4776 | 44.0501 | 296.7475 | 155.4148 | 48.11285 | 10.51384 | 295.4539 | 153.0872 | 47.77348 | -1.538568 | 0 | 200.5428 | 57.13742 | 55.00985 | 56.07363
600 | 12.31067 | 0.2003457 | 0.5070336 | 0.1849531 | 0.3802228 | 0.6897143 | 0.5946826 | 1.063433 | 6.47631 | -0.02092701 | 6.885241 | 2.720586 | 6.430631 | 3.128075 | 267.8149 | 63.36973 | 307.0195 | 152.3427 | 47.93497 | 307.0195 | 164.8452 | 47.93497 | 307.0195 | 160.6777 | 43.76747 | 298.6844 | 156.5102 | 47.93497 | 11.14016 | 298.6753 | 154.949 | 47.85941 | -1.170506 | 0 | 202.8578 | 57.4609 | 55.23991 | 56.3504
630 | 12.48285 | 0.1997457 | 0.5068336 | 0.1847509 | 0.3799097 | 0.689 | 0.5940668 | 1.066744 | 6.496472 | -0.02200766 | 6.898771 | 2.718841 | 6.431003 | 3.12741 | 268.6798 | 63.54001 | 309.1869 | 152.3812 | 48.02254 | 309.1869 | 166.5894 | 48.02254 | 309.1869 | 161.8533 | 43.28648 | 299.7148 | 157.1173 | 48.02254 | 11.77437 | 301.9262 | 156.8308 | 47.94112 | -0.7084736 | 0 | 205.196 | 57.78374 | 55.46629 | 56.62501

## Global_Cook
Oil bar | P (GPa) | tP100 | tS100 | tP111 | tS111 | Vp100r | Vs100r | Vp111r | Vs111r | vc2 NoVs111 | integrand | trap | integral | Cook L | L111 | rho | f | Vp100 | Vs100 | Vp111 | Vs111 | rVp111^2 | rVs111^2 | C11 | C12 | C44 | P_FS | C11mod | C12mod | C44mod | gated | vc2 NoVp111 | integrand | trap | integral | Cook L | L111 | rho | f | Vp100 | Vs100 | Vp111 | Vs111 | rVp111^2 | rVs111^2 | C11 | C12 | C44 | P_FS | C11mod | C12mod | C44mod | gated | vc2 NoVs100 | integrand | trap | integral | Cook L | L111 | rho | f | Vp100 | Vs100 | Vp111 | Vs111 | rVp111^2 | rVs111^2 | C11 | C12 | C44 | P_FS | C11mod | C12mod | C44mod | gated | vc2 NoVp100 | integrand | trap | integral | Cook L | L111 | rho | f | Vp100 | Vs100 | Vp111 | Vs111 | rVp111^2 | rVs111^2 | C11 | C12 | C44 | P_FS | C11mod | C12mod | C44mod | gated |  | SHARED FIT PARAMS | OUTPUTS
0 | 0 | 0.2291999 | 0.5109269 | 0.2029161 | 0.4195513 | 6.143108 | 2.755776 | 5.982767 | 2.893568 | 25.66777 | 0.07723555 | 0 | 0 | 0.704 | 0.607 | 6.09 | 0 | 6.143108 | 2.755776 | 5.982767 | 2.893568 | 217.9824 | 50.98995 | 229.8231 | 119.5635 | 46.24929 | 0 | 238.8394 | 121.8474 | 45.19208 | 0 | 26.05518 | 0.07608715 | 0 | 0 | 0.704 | 0.607 | 6.09 | 0 | 6.143108 | 2.755776 | 5.982767 | 2.893568 | 217.9824 | 50.98995 | 229.8231 | 123.1025 | 46.24929 | 0 | 238.8394 | 121.8474 | 45.19208 | 0 | 25.92604 | 0.07646613 | 0 | 0 | 0.704 | 0.607 | 6.09 | 0 | 6.143108 | 2.755776 | 5.982767 | 2.893568 | 217.9824 | 50.98995 | 229.8231 | 121.9228 | 45.06962 | 0 | 238.8394 | 121.8474 | 45.19208 | 0 | 25.66777 | 0.07723555 | 0 | 0 | 0.704 | 0.607 | 6.09 | 0 | 6.143108 | 2.755776 | 5.982767 | 2.893568 | 217.9824 | 50.98995 | 227.4637 | 120.7432 | 46.24929 | 0 | 238.8394 | 121.8474 | 45.19208 | 0 | C11_0 | 238.8394 | C11_0 | 238.8394
30 | 0.1291329 | 0.2247457 | 0.5072336 | 0.2028219 | 0.418756 | 6.264858 | 2.775841 | 5.985548 | 2.899063 | 25.55306 | 0.07758224 | 0.009996036 | 0.009996036 | 0.7038025 | 0.6068297 | 6.095129 | -0.000280708 | 6.2631 | 2.775062 | 5.983869 | 2.89825 | 218.2464 | 51.19818 | 239.0901 | 113.9477 | 46.93841 | 0.1356231 | 239.5625 | 122.2343 | 45.23817 | 0 | 27.57617 | 0.07189047 | 0.00955439 | 0.00955439 | 0.7038112 | 0.6068372 | 6.094903 | -0.000268304 | 6.263178 | 2.775097 | 5.983943 | 2.898286 | 218.2437 | 51.19755 | 239.0871 | 132.4323 | 46.93783 | 0.129623 | 239.5306 | 122.2172 | 45.23614 | 0 | 26.9018 | 0.07369261 | 0.009695218 | 0.009695218 | 0.7038084 | 0.6068348 | 6.094975 | -0.0002722593 | 6.263153 | 2.775086 | 5.983919 | 2.898274 | 218.2445 | 51.19775 | 239.0881 | 126.2708 | 40.77597 | 0.1315362 | 239.5407 | 122.2226 | 45.23678 | 0 | 25.55306 | 0.07758224 | 0.009996036 | 0.009996036 | 0.7038025 | 0.6068297 | 6.095129 | -0.000280708 | 6.2631 | 2.775062 | 5.983869 | 2.89825 | 218.2464 | 51.19818 | 226.7659 | 120.1098 | 46.93841 | 0.1356231 | 239.5625 | 122.2343 | 45.23817 | 0 | C12_0 | 121.8474 | C12_0 | 121.8474
60 | 1.635684 | 0.2209457 | 0.5058336 | 0.2006831 | 0.4103224 | 6.372606 | 2.783524 | 6.049337 | 2.958649 | 26.26381 | 0.07548273 | 0.1153001 | 0.1252961 | 0.701532 | 0.604872 | 6.154501 | -0.003524251 | 6.350265 | 2.773766 | 6.02813 | 2.948277 | 223.6444 | 53.497 | 248.1856 | 116.6711 | 47.35135 | 1.727774 | 247.997 | 126.7576 | 45.75356 | 0 | 28.26823 | 0.07013045 | 0.1069809 | 0.1165352 | 0.701704 | 0.6050203 | 6.149977 | -0.003277428 | 6.351822 | 2.774446 | 6.029608 | 2.949 | 223.5896 | 53.48388 | 248.1248 | 135.0129 | 47.33974 | 1.60499 | 247.3501 | 126.4099 | 45.71547 | 0 | 27.60009 | 0.07182817 | 0.1096172 | 0.1193124 | 0.7016494 | 0.6049733 | 6.151411 | -0.003355664 | 6.351329 | 2.77423 | 6.029139 | 2.948771 | 223.607 | 53.48804 | 248.1441 | 128.8994 | 41.2195 | 1.64388 | 247.555 | 126.5201 | 45.72756 | 0 | 26.26381 | 0.07548273 | 0.1153001 | 0.1252961 | 0.701532 | 0.604872 | 6.154501 | -0.003524251 | 6.350265 | 2.773766 | 6.02813 | 2.948277 | 223.6444 | 53.497 | 235.9357 | 122.7961 | 47.35135 | 1.727774 | 247.997 | 126.7576 | 45.75356 | 0 | C44_0 | 45.19208 | C44_0 | 45.19208
90 | 2.49657 | 0.2187457 | 0.5058336 | 0.1990799 | 0.4061471 | 6.436697 | 2.783524 | 6.098056 | 2.989065 | 26.85561 | 0.07381936 | 0.06426605 | 0.1895621 | 0.7002728 | 0.6037863 | 6.187761 | -0.005336688 | 6.402619 | 2.768787 | 6.06577 | 2.97324 | 227.6698 | 54.70077 | 253.6582 | 119.8026 | 47.43649 | 2.637637 | 252.7735 | 129.3277 | 46.02744 | 0 | 28.72739 | 0.06900954 | 0.05989184 | 0.1764271 | 0.7005298 | 0.6040079 | 6.180953 | -0.004965987 | 6.404969 | 2.769803 | 6.067996 | 2.974331 | 227.5863 | 54.6807 | 253.5651 | 136.9421 | 47.41909 | 2.450357 | 251.7929 | 128.7996 | 45.97226 | 0 | 28.10346 | 0.07054162 | 0.06128208 | 0.1805945 | 0.7004482 | 0.6039376 | 6.183113 | -0.005083587 | 6.404223 | 2.769481 | 6.06729 | 2.973985 | 227.6128 | 54.68706 | 253.5947 | 131.2296 | 41.69614 | 2.509703 | 252.1038 | 128.967 | 45.98981 | 0 | 26.85561 | 0.07381936 | 0.06426605 | 0.1895621 | 0.7002728 | 0.6037863 | 6.187761 | -0.005336688 | 6.402619 | 2.768787 | 6.06577 | 2.97324 | 227.6698 | 54.70077 | 242.1984 | 125.5326 | 47.43649 | 2.637637 | 252.7735 | 129.3277 | 46.02744 | 0 | C11' | 5.334522 | C11' | 5.334522
120 | 3.443544 | 0.2165457 | 0.5052336 | 0.1973109 | 0.4020493 | 6.502091 | 2.786829 | 6.152727 | 3.01953 | 27.50082 | 0.07208744 | 0.06908502 | 0.2586472 | 0.6989242 | 0.6026236 | 6.223648 | -0.007288663 | 6.455211 | 2.766737 | 6.108366 | 2.99776 | 232.2176 | 55.9292 | 259.3379 | 123.3755 | 47.64098 | 3.633871 | 257.9687 | 132.1303 | 46.31067 | 80.32612 | 29.21968 | 0.06784688 | 0.06479978 | 0.2412269 | 0.6992638 | 0.6029163 | 6.214586 | -0.006796103 | 6.458348 | 2.768081 | 6.111334 | 2.999216 | 232.1048 | 55.90204 | 259.212 | 139.1237 | 47.61784 | 3.38088 | 256.6528 | 131.4197 | 46.24037 | 67.80188 | 28.64673 | 0.06920386 | 0.06616772 | 0.2467622 | 0.6991558 | 0.6028233 | 6.217464 | -0.00695259 | 6.457351 | 2.767654 | 6.110391 | 2.998753 | 232.1407 | 55.91067 | 259.252 | 133.875 | 42.35502 | 3.461138 | 257.0705 | 131.6452 | 46.26279 | 25.00164 | 27.50082 | 0.07208744 | 0.06908502 | 0.2586472 | 0.6989242 | 0.6026236 | 6.223648 | -0.007288663 | 6.455211 | 2.766737 | 6.108366 | 2.99776 | 232.2176 | 55.9292 | 248.7941 | 128.6474 | 47.64098 | 3.633871 | 257.9687 | 132.1303 | 46.31067 | 98.1109 | C12' | 2.853605 | C12' | 2.853605
150 | 4.433563 | 0.2147457 | 0.5052336 | 0.1955722 | 0.3982835 | 6.556592 | 2.786829 | 6.207426 | 3.04808 | 28.17691 | 0.07035775 | 0.07051172 | 0.3291589 | 0.6975531 | 0.6014414 | 6.260419 | -0.009284828 | 6.49655 | 2.761309 | 6.150581 | 3.020167 | 236.8295 | 57.10385 | 264.222 | 127.664 | 47.73462 | 4.670275 | 263.3363 | 135.0334 | 46.58736 | 56.46558 | 29.58492 | 0.06700927 | 0.06675507 | 0.3079819 | 0.6979643 | 0.601796 | 6.24936 | -0.008684903 | 6.50038 | 2.762937 | 6.154207 | 3.021948 | 236.6899 | 57.07021 | 264.0663 | 140.5622 | 47.70649 | 4.356916 | 261.7173 | 134.157 | 46.50561 | 47.99251 | 29.11558 | 0.06808944 | 0.06796149 | 0.3147237 | 0.6978334 | 0.601683 | 6.252879 | -0.008875853 | 6.49916 | 2.762418 | 6.153052 | 3.021381 | 236.7344 | 57.08092 | 264.1159 | 136.2633 | 43.39016 | 4.45648 | 262.2321 | 134.4356 | 46.53176 | 16.75925 | 28.17691 | 0.07035775 | 0.07051172 | 0.3291589 | 0.6975531 | 0.6014414 | 6.260419 | -0.009284828 | 6.49655 | 2.761309 | 6.150581 | 3.020167 | 236.8295 | 57.10385 | 255.5679 | 131.991 | 47.73462 | 4.670275 | 263.3363 | 135.0334 | 46.58736 | 70.97659 | C44' | 0.3410919 | C44' | 0.3410919
180 | 5.122272 | 0.2133457 | 0.5052336 | 0.1944459 | 0.3959543 | 6.599617 | 2.786829 | 6.243382 | 3.06601 | 28.6246 | 0.06925736 | 0.04807708 | 0.377236 | 0.6966214 | 0.600638 | 6.285573 | -0.01064812 | 6.530446 | 2.757621 | 6.177945 | 3.033875 | 239.9015 | 57.85492 | 268.0591 | 130.2258 | 47.79846 | 5.388391 | 267.034 | 137.0379 | 46.76861 | 48.58741 | 29.93172 | 0.06623288 | 0.04588252 | 0.3538645 | 0.697074 | 0.6010283 | 6.273337 | -0.009985162 | 6.534689 | 2.759412 | 6.18196 | 3.035847 | 239.7457 | 57.81735 | 267.8851 | 142.2004 | 47.76743 | 5.038129 | 265.2326 | 136.0609 | 46.68126 | 45.91546 | 29.49601 | 0.06721126 | 0.04659139 | 0.3613151 | 0.6969296 | 0.6009038 | 6.277236 | -0.01019646 | 6.533336 | 2.758841 | 6.180679 | 3.035218 | 239.7954 | 57.82933 | 267.9406 | 138.2093 | 43.75676 | 5.14955 | 265.8061 | 136.3719 | 46.70927 | 16.65013 | 28.6246 | 0.06925736 | 0.04807708 | 0.377236 | 0.6966214 | 0.600638 | 6.285573 | -0.01064812 | 6.530446 | 2.757621 | 6.177945 | 3.033875 | 239.9015 | 57.85492 | 260.0144 | 134.2481 | 47.79846 | 5.388391 | 267.034 | 137.0379 | 46.76861 | 58.18873 |  |  | K0 | 160.8447
210 | 5.767937 | 0.2117457 | 0.5042336 | 0.1934457 | 0.3939704 | 6.649485 | 2.792356 | 6.275663 | 3.08145 | 28.9876 | 0.06839006 | 0.04443703 | 0.421673 | 0.6957624 | 0.5998974 | 6.308883 | -0.01190982 | 6.571678 | 2.759682 | 6.20223 | 3.045393 | 242.6879 | 58.51123 | 272.4614 | 131.7062 | 48.04749 | 6.060473 | 270.4792 | 138.9089 | 46.93063 | 57.14018 | 30.42315 | 0.065163 | 0.04241883 | 0.3962833 | 0.6962529 | 0.6003203 | 6.295558 | -0.01118874 | 6.576311 | 2.761628 | 6.206603 | 3.04754 | 242.517 | 58.47001 | 272.2695 | 144.8731 | 48.01364 | 5.675486 | 268.5075 | 137.8377 | 46.83871 | 65.03771 | 29.94464 | 0.06620431 | 0.04307085 | 0.404386 | 0.6960963 | 0.6001853 | 6.299808 | -0.0114188 | 6.574832 | 2.761007 | 6.205207 | 3.046855 | 242.5715 | 58.48316 | 272.3307 | 140.4848 | 43.60356 | 5.798062 | 269.1358 | 138.1789 | 46.86824 | 26.1837 | 28.9876 | 0.06839006 | 0.04443703 | 0.421673 | 0.6957624 | 0.5998974 | 6.308883 | -0.01190982 | 6.571678 | 2.759682 | 6.20223 | 3.045393 | 242.6879 | 58.51123 | 263.6154 | 136.1292 | 48.04749 | 6.060473 | 270.4792 | 138.9089 | 46.93063 | 56.17066 | K0 | 160.8447 | K0' | 3.680577
240 | 6.585778 | 0.2107457 | 0.5042336 | 0.19224 | 0.3917089 | 6.681037 | 2.792356 | 6.315022 | 3.099241 | 29.48317 | 0.06724053 | 0.05546218 | 0.4771352 | 0.6946932 | 0.5989755 | 6.338057 | -0.01348674 | 6.592715 | 2.755442 | 6.231538 | 3.058269 | 246.1199 | 59.2799 | 275.4766 | 135.1986 | 48.12144 | 6.910628 | 274.8163 | 141.2687 | 47.12525 | 38.37903 | 30.62384 | 0.06473596 | 0.0531184 | 0.4494017 | 0.6952274 | 0.5994361 | 6.323457 | -0.01269791 | 6.597784 | 2.757561 | 6.23633 | 3.060621 | 245.9308 | 59.23435 | 275.2649 | 145.6463 | 48.08446 | 6.483936 | 272.6424 | 140.0852 | 47.029 | 38.92755 | 30.24362 | 0.06554983 | 0.05387702 | 0.458263 | 0.6950566 | 0.5992889 | 6.32812 | -0.01294988 | 6.596164 | 2.756883 | 6.234799 | 3.059869 | 245.9912 | 59.24891 | 275.3325 | 142.164 | 44.57823 | 6.619927 | 273.3359 | 140.4626 | 47.05999 | 13.04186 | 29.48317 | 0.06724053 | 0.05546218 | 0.4771352 | 0.6946932 | 0.5989755 | 6.338057 | -0.01348674 | 6.592715 | 2.755442 | 6.231538 | 3.058269 | 246.1199 | 59.2799 | 268.4368 | 138.7185 | 48.12144 | 6.910628 | 274.8163 | 141.2687 | 47.12525 | 48.29937 | K0' | 3.680577 | GV0 | 50.51365
270 | 7.274487 | 0.2091457 | 0.5046336 | 0.191264 | 0.3899965 | 6.732148 | 2.790143 | 6.347247 | 3.112848 | 29.90768 | 0.06628611 | 0.04598049 | 0.5231157 | 0.6938093 | 0.5982134 | 6.362311 | -0.0147959 | 6.634698 | 2.749754 | 6.255368 | 3.067788 | 248.9549 | 59.87779 | 280.0639 | 137.1876 | 48.10639 | 7.625048 | 278.4434 | 143.246 | 47.28005 | 40.13632 | 31.1321 | 0.06367909 | 0.04422029 | 0.493622 | 0.694376 | 0.598702 | 6.346746 | -0.01395596 | 6.640117 | 2.752 | 6.260478 | 3.070294 | 248.7517 | 59.82892 | 279.8354 | 148.4157 | 48.06712 | 7.165786 | 276.1136 | 141.9755 | 47.18145 | 56.12476 | 30.72396 | 0.06452501 | 0.04479185 | 0.5030548 | 0.6941947 | 0.5985457 | 6.351722 | -0.01422452 | 6.638383 | 2.751282 | 6.258843 | 3.069492 | 248.8167 | 59.84455 | 279.9085 | 144.6735 | 44.29866 | 7.312278 | 276.8574 | 142.381 | 47.21325 | 23.06059 | 29.90768 | 0.06628611 | 0.04598049 | 0.5231157 | 0.6938093 | 0.5982134 | 6.362311 | -0.0147959 | 6.634698 | 2.749754 | 6.255368 | 3.067788 | 248.9549 | 59.87779 | 272.4977 | 140.9707 | 48.10639 | 7.625048 | 278.4434 | 143.246 | 47.28005 | 41.33432 |  |  | GR0 | 49.7148
300 | 7.834063 | 0.2081457 | 0.5038336 | 0.1904912 | 0.3887158 | 6.764492 | 2.794573 | 6.372998 | 3.123104 | 30.20225 | 0.06563962 | 0.03691123 | 0.5600269 | 0.6931014 | 0.597603 | 6.381826 | -0.01584806 | 6.659771 | 2.75131 | 6.274337 | 3.074755 | 251.2353 | 60.33456 | 283.0502 | 138.7107 | 48.30857 | 8.2049 | 281.3758 | 144.8472 | 47.39991 | 41.4234 | 31.45721 | 0.06302096 | 0.03544915 | 0.5290711 | 0.693695 | 0.5981149 | 6.365457 | -0.01496559 | 6.665474 | 2.753667 | 6.279711 | 3.077389 | 251.0203 | 60.28293 | 282.808 | 150.2265 | 48.26723 | 7.718221 | 278.9153 | 143.5035 | 47.29965 | 61.30103 | 31.03889 | 0.06387032 | 0.03592347 | 0.5389783 | 0.6935049 | 0.597951 | 6.370693 | -0.01524794 | 6.663648 | 2.752912 | 6.27799 | 3.076546 | 251.0891 | 60.29945 | 282.8855 | 146.3884 | 44.40125 | 7.873545 | 279.7013 | 143.9326 | 47.33204 | 24.7614 | 30.20225 | 0.06563962 | 0.03691123 | 0.5600269 | 0.6931014 | 0.597603 | 6.381826 | -0.01584806 | 6.659771 | 2.75131 | 6.274337 | 3.074755 | 251.2353 | 60.33456 | 275.2873 | 142.5922 | 48.30857 | 8.2049 | 281.3758 | 144.8472 | 47.39991 | 43.11764 | C11a | -545.389 | GH0 (Hill) | 50.11423
330 | 8.522772 | 0.2073457 | 0.5040336 | 0.189562 | 0.3872521 | 6.790591 | 2.793464 | 6.404236 | 3.134909 | 30.60964 | 0.06476599 | 0.04490575 | 0.6049327 | 0.6922421 | 0.5968621 | 6.405622 | -0.01712954 | 6.677177 | 2.746809 | 6.297275 | 3.082551 | 254.0192 | 60.86698 | 285.5927 | 141.5722 | 48.33016 | 8.918013 | 284.9682 | 146.8119 | 47.54033 | 28.62527 | 31.65912 | 0.06261906 | 0.0432647 | 0.5723358 | 0.6928656 | 0.5973998 | 6.388343 | -0.01619916 | 6.683192 | 2.749283 | 6.302947 | 3.085327 | 253.7906 | 60.81221 | 285.3357 | 151.1857 | 48.28666 | 8.399529 | 282.3577 | 145.3839 | 47.43899 | 43.2631 | 31.30929 | 0.06331871 | 0.04379811 | 0.5827764 | 0.6926658 | 0.5972275 | 6.393874 | -0.01649707 | 6.681264 | 2.74849 | 6.301129 | 3.084438 | 253.8638 | 60.82975 | 285.418 | 147.9814 | 45.05266 | 8.565111 | 283.1923 | 145.8402 | 47.47179 | 15.39259 | 30.60964 | 0.06476599 | 0.04490575 | 0.6049327 | 0.6922421 | 0.5968621 | 6.405622 | -0.01712954 | 6.677177 | 2.746809 | 6.297275 | 3.082551 | 254.0192 | 60.86698 | 279.0929 | 144.8221 | 48.33016 | 8.918013 | 284.9682 | 146.8119 | 47.54033 | 39.25874 | C12a | 41.49591 | misfit | 1828.177
360 | 9.125392 | 0.2063457 | 0.5044336 | 0.1887699 | 0.386052 | 6.8235 | 2.791249 | 6.431111 | 3.144654 | 30.97109 | 0.06401015 | 0.03880155 | 0.6437342 | 0.6915013 | 0.5962234 | 6.426231 | -0.01823811 | 6.702356 | 2.741694 | 6.316934 | 3.088825 | 256.4301 | 61.31162 | 288.6764 | 143.6964 | 48.30523 | 9.541014 | 288.0944 | 148.5245 | 47.6568 | 24.24192 | 31.9765 | 0.06199754 | 0.03754824 | 0.6098841 | 0.6921474 | 0.5967805 | 6.408249 | -0.01727094 | 6.708619 | 2.744256 | 6.322837 | 3.091711 | 256.1907 | 61.25439 | 288.4069 | 152.9039 | 48.26014 | 8.99716 | 285.366 | 147.0297 | 47.55544 | 44.2673 | 31.64136 | 0.0626542 | 0.03795691 | 0.6207333 | 0.6919402 | 0.5966019 | 6.414009 | -0.01758083 | 6.706611 | 2.743434 | 6.320943 | 3.090785 | 256.2674 | 61.27273 | 288.4933 | 149.8349 | 45.15977 | 9.170944 | 286.2387 | 147.5076 | 47.58831 | 16.39923 | 30.97109 | 0.06401015 | 0.03880155 | 0.6437342 | 0.6915013 | 0.5962234 | 6.426231 | -0.01823811 | 6.702356 | 2.741694 | 6.316934 | 3.088825 | 256.4301 | 61.31162 | 282.4429 | 146.8132 | 48.30523 | 9.541014 | 288.0944 | 148.5245 | 47.6568 | 35.46112 | C44a | -634.2903
390 | 9.555835 | 0.2055457 | 0.5038336 | 0.1882176 | 0.3852294 | 6.850057 | 2.794573 | 6.449981 | 3.151369 | 31.1894 | 0.06356211 | 0.02745629 | 0.6711905 | 0.690978 | 0.5957723 | 6.44084 | -0.01902326 | 6.723351 | 2.742882 | 6.330675 | 3.093078 | 258.1324 | 61.62036 | 291.1482 | 144.7105 | 48.45702 | 9.985699 | 290.3189 | 149.7446 | 47.73643 | 26.73447 | 32.26746 | 0.06143849 | 0.02656609 | 0.6364502 | 0.6916402 | 0.5963432 | 6.422358 | -0.01802991 | 6.729794 | 2.74551 | 6.336742 | 3.096042 | 257.8853 | 61.56136 | 290.8695 | 154.596 | 48.41062 | 9.423577 | 287.5059 | 148.2019 | 47.63528 | 52.81665 | 31.90811 | 0.06213042 | 0.02685633 | 0.6475896 | 0.6914278 | 0.59616 | 6.428281 | -0.01834833 | 6.727727 | 2.744667 | 6.334795 | 3.095091 | 257.9645 | 61.58028 | 290.9589 | 151.3011 | 45.08312 | 9.603264 | 288.4061 | 148.6954 | 47.66812 | 19.99097 | 31.1894 | 0.06356211 | 0.02745629 | 0.6711905 | 0.690978 | 0.5957723 | 6.44084 | -0.01902326 | 6.723351 | 2.742882 | 6.330675 | 3.093078 | 258.1324 | 61.62036 | 284.4591 | 148.055 | 48.45702 | 9.985699 | 290.3189 | 149.7446 | 47.73643 | 37.8961
420 | 10.11541 | 0.2047457 | 0.5032336 | 0.1875188 | 0.3841906 | 6.876823 | 2.797905 | 6.474017 | 3.15989 | 31.4752 | 0.06298496 | 0.03540635 | 0.7065968 | 0.6903045 | 0.5951915 | 6.459712 | -0.02003663 | 6.743042 | 2.743475 | 6.348072 | 3.098418 | 260.3136 | 62.01448 | 293.7142 | 146.3733 | 48.62003 | 10.56387 | 293.2028 | 151.3284 | 47.83568 | 25.63119 | 32.53973 | 0.06092441 | 0.03423567 | 0.6706858 | 0.6909877 | 0.5957806 | 6.440571 | -0.01900882 | 6.749715 | 2.74619 | 6.354355 | 3.101484 | 260.0563 | 61.95316 | 293.4238 | 156.1362 | 48.57196 | 9.977496 | 290.2779 | 149.7221 | 47.73499 | 51.75665 | 32.18489 | 0.06159611 | 0.03461719 | 0.6822068 | 0.6907683 | 0.5955914 | 6.446708 | -0.01933845 | 6.747573 | 2.745319 | 6.352338 | 3.1005 | 260.1388 | 61.97283 | 293.5169 | 152.8822 | 45.28378 | 10.16502 | 291.2144 | 150.2362 | 47.76773 | 18.4759 | 31.4752 | 0.06298496 | 0.03540635 | 0.7065968 | 0.6903045 | 0.5951915 | 6.459712 | -0.02003663 | 6.743042 | 2.743475 | 6.348072 | 3.098418 | 260.3136 | 62.01448 | 287.1025 | 149.6791 | 48.62003 | 10.56387 | 293.2028 | 151.3284 | 47.83568 | 40.75002 | OBJECTIVE | 1828.177
450 | 10.63194 | 0.2039457 | 0.5044336 | 0.1868942 | 0.3832512 | 6.903798 | 2.791249 | 6.495655 | 3.167635 | 31.80543 | 0.06233098 | 0.03236482 | 0.7389617 | 0.6896899 | 0.5946616 | 6.476996 | -0.02096381 | 6.763466 | 2.734512 | 6.363619 | 3.103247 | 262.2901 | 62.37439 | 296.2867 | 148.4276 | 48.4321 | 11.09706 | 295.854 | 152.7864 | 47.92295 | 0 | 32.78865 | 0.0604619 | 0.03134993 | 0.7020358 | 0.6903912 | 0.5952663 | 6.457279 | -0.01990603 | 6.770342 | 2.737292 | 6.370089 | 3.106402 | 262.0237 | 62.31104 | 295.9858 | 157.4356 | 48.3829 | 10.48909 | 292.8303 | 151.1238 | 47.82311 | 0 | 32.46091 | 0.06107235 | 0.03168107 | 0.7138879 | 0.6901659 | 0.5950721 | 6.463603 | -0.02024543 | 6.768134 | 2.736399 | 6.368011 | 3.105389 | 262.1092 | 62.33137 | 296.0824 | 154.433 | 45.3448 | 10.68359 | 293.7988 | 151.656 | 47.85563 | 0 | 31.80543 | 0.06233098 | 0.03236482 | 0.7389617 | 0.6896899 | 0.5946616 | 6.476996 | -0.02096381 | 6.763466 | 2.734512 | 6.363619 | 3.103247 | 262.2901 | 62.37439 | 290.1747 | 151.4836 | 48.4321 | 11.09706 | 295.854 | 152.7864 | 47.92295 | 0
480 | 10.93325 | 0.2033457 | 0.5052336 | 0.1865385 | 0.3827078 | 6.924168 | 2.786829 | 6.50804 | 3.172133 | 31.99935 | 0.06195325 | 0.01872405 | 0.7576857 | 0.6893349 | 0.5943555 | 6.487009 | -0.02150059 | 6.77993 | 2.728777 | 6.37247 | 3.106054 | 263.4269 | 62.58387 | 298.1913 | 149.4372 | 48.30371 | 11.40757 | 297.3945 | 153.6344 | 47.97191 | 0 | 32.99687 | 0.06008037 | 0.0181603 | 0.7201961 | 0.6900461 | 0.5949687 | 6.466971 | -0.02042611 | 6.786925 | 2.731592 | 6.379045 | 3.109258 | 263.1553 | 62.51936 | 297.8839 | 158.5798 | 48.25392 | 10.78736 | 294.3151 | 151.9399 | 47.87275 | 0 | 32.66436 | 0.06069195 | 0.01834441 | 0.7322323 | 0.6898176 | 0.5947717 | 6.4734 | -0.02077096 | 6.784678 | 2.730688 | 6.376932 | 3.108229 | 263.2425 | 62.54007 | 297.9826 | 155.5324 | 45.17003 | 10.98583 | 295.3016 | 152.4825 | 47.90508 | 0 | 31.99935 | 0.06195325 | 0.01872405 | 0.7576857 | 0.6893349 | 0.5943555 | 6.487009 | -0.02150059 | 6.77993 | 2.728777 | 6.37247 | 3.106054 | 263.4269 | 62.58387 | 291.9872 | 152.5393 | 48.30371 | 11.40757 | 297.3945 | 153.6344 | 47.97191 | 0
510 | 11.14847 | 0.2023457 | 0.5056336 | 0.1862879 | 0.3823205 | 6.958388 | 2.784625 | 6.516794 | 3.175346 | 32.12976 | 0.0617018 | 0.01330661 | 0.7709923 | 0.6890828 | 0.5941381 | 6.494131 | -0.02188223 | 6.810945 | 2.725621 | 6.378709 | 3.108063 | 264.2327 | 62.73366 | 301.2561 | 149.2311 | 48.24496 | 11.62917 | 298.4921 | 154.239 | 48.00601 | 0 | 33.42294 | 0.05931447 | 0.01284817 | 0.7330442 | 0.6898022 | 0.5947584 | 6.473834 | -0.02079423 | 6.818056 | 2.728466 | 6.385368 | 3.111308 | 263.9571 | 62.66824 | 300.9419 | 161.1318 | 48.19464 | 10.99924 | 295.3682 | 152.5191 | 47.90724 | 0 | 32.99188 | 0.06008945 | 0.01299738 | 0.7452297 | 0.689571 | 0.5945591 | 6.480347 | -0.02114347 | 6.815771 | 2.727552 | 6.383228 | 3.110265 | 264.0456 | 62.68925 | 301.0428 | 157.1657 | 44.19067 | 11.20084 | 296.3692 | 153.0699 | 47.93946 | 0 | 32.12976 | 0.0617018 | 0.01330661 | 0.7709923 | 0.6890828 | 0.5941381 | 6.494131 | -0.02188223 | 6.810945 | 2.725621 | 6.378709 | 3.108063 | 264.2327 | 62.73366 | 293.2101 | 153.2541 | 48.24496 | 11.62917 | 298.4921 | 154.239 | 48.00601 | 0
540 | 11.53587 | 0.2017457 | 0.5052336 | 0.1858423 | 0.3816235 | 6.979082 | 2.786829 | 6.532421 | 3.181146 | 32.3173 | 0.06134374 | 0.02383384 | 0.7948262 | 0.6886317 | 0.5937492 | 6.506901 | -0.02256615 | 6.826729 | 2.725993 | 6.389819 | 3.111701 | 265.6754 | 63.00428 | 303.2491 | 150.1824 | 48.35303 | 12.02797 | 300.4643 | 155.3261 | 48.06566 | 0 | 33.64583 | 0.05892154 | 0.02290224 | 0.7559465 | 0.6893679 | 0.5943839 | 6.486078 | -0.02145072 | 6.834027 | 2.728907 | 6.396649 | 3.115028 | 265.3917 | 62.937 | 302.9253 | 162.4157 | 48.3014 | 11.37867 | 297.2512 | 153.5555 | 47.96741 | 0 | 33.20299 | 0.0597074 | 0.02320457 | 0.7684343 | 0.6891312 | 0.5941799 | 6.492761 | -0.02180885 | 6.831681 | 2.727971 | 6.394454 | 3.113959 | 265.4828 | 62.95861 | 303.0293 | 158.3388 | 44.18533 | 11.58651 | 298.2809 | 154.1226 | 47.9995 | 0 | 32.3173 | 0.06134374 | 0.02383384 | 0.7948262 | 0.6886317 | 0.5937492 | 6.506901 | -0.02256615 | 6.826729 | 2.725993 | 6.389819 | 3.111701 | 265.6754 | 63.00428 | 294.9778 | 154.318 | 48.35303 | 12.02797 | 300.4643 | 155.3261 | 48.06566 | 0
570 | 12.0524 | 0.2009457 | 0.5058336 | 0.1852517 | 0.3806911 | 7.006867 | 2.783524 | 6.553247 | 3.188937 | 32.61437 | 0.06078498 | 0.03154167 | 0.8263678 | 0.6880357 | 0.5932353 | 6.523826 | -0.02347193 | 6.847975 | 2.720403 | 6.404642 | 3.116623 | 267.6037 | 63.36813 | 305.9333 | 151.8785 | 48.28018 | 12.55954 | 303.0863 | 156.773 | 48.14173 | 0 | 33.92289 | 0.05844031 | 0.03031055 | 0.786257 | 0.6887938 | 0.593889 | 6.502308 | -0.0223202 | 6.855521 | 2.723401 | 6.411699 | 3.120057 | 267.3091 | 63.29838 | 305.5966 | 163.9285 | 48.22704 | 11.8843 | 299.7543 | 154.9346 | 48.04443 | 0 | 33.48672 | 0.05920151 | 0.03071011 | 0.7991444 | 0.6885501 | 0.5936788 | 6.509216 | -0.02269011 | 6.853095 | 2.722437 | 6.40943 | 3.118953 | 267.4038 | 63.32079 | 305.7048 | 159.9127 | 44.17028 | 12.10049 | 300.8224 | 155.5236 | 48.07627 | 0 | 32.61437 | 0.06078498 | 0.03154167 | 0.8263678 | 0.6880357 | 0.5932353 | 6.523826 | -0.02347193 | 6.847975 | 2.720403 | 6.404642 | 3.116623 | 267.6037 | 63.36813 | 297.7796 | 155.9554 | 48.28018 | 12.55954 | 303.0863 | 156.773 | 48.14173 | 0
600 | 12.31067 | 0.2003457 | 0.5070336 | 0.1849531 | 0.3802228 | 7.027852 | 2.776936 | 6.563826 | 3.192865 | 32.80197 | 0.06043734 | 0.01565379 | 0.8420216 | 0.6877403 | 0.5929806 | 6.532237 | -0.02392175 | 6.865535 | 2.712799 | 6.412226 | 3.119122 | 268.5836 | 63.55162 | 307.9007 | 152.78 | 48.07256 | 12.82495 | 304.3927 | 157.4946 | 48.17826 | 0 | 34.14284 | 0.05806383 | 0.01504452 | 0.8013015 | 0.6885093 | 0.5936436 | 6.510373 | -0.02275204 | 6.873212 | 2.715833 | 6.419396 | 3.12261 | 268.2837 | 63.48064 | 307.5568 | 165.1338 | 48.01887 | 12.13675 | 301.0014 | 155.6224 | 48.08155 | 0 | 33.69589 | 0.05883401 | 0.01524227 | 0.8143866 | 0.688262 | 0.5934304 | 6.517394 | -0.02312777 | 6.870743 | 2.714857 | 6.41709 | 3.121488 | 268.3801 | 63.50345 | 307.6673 | 161.0168 | 43.85982 | 12.35711 | 302.0887 | 156.2223 | 48.11323 | 0 | 32.80197 | 0.06043734 | 0.01565379 | 0.8420216 | 0.6877403 | 0.5929806 | 6.532237 | -0.02392175 | 6.865535 | 2.712799 | 6.412226 | 3.119122 | 268.5836 | 63.55162 | 299.5418 | 156.9595 | 48.07256 | 12.82495 | 304.3927 | 157.4946 | 48.17826 | 0
630 | 12.48285 | 0.1997457 | 0.5068336 | 0.1847509 | 0.3799097 | 7.048962 | 2.778032 | 6.571011 | 3.195496 | 32.88823 | 0.06027883 | 0.01039229 | 0.8524139 | 0.6875443 | 0.5928116 | 6.537825 | -0.02422049 | 6.884195 | 2.713096 | 6.417416 | 3.120802 | 269.2487 | 63.67454 | 309.8415 | 152.7038 | 48.12422 | 13.00174 | 305.2619 | 157.975 | 48.20205 | 0 | 34.41045 | 0.05761226 | 0.009958393 | 0.8112599 | 0.688321 | 0.5934814 | 6.515716 | -0.02303798 | 6.891973 | 2.716162 | 6.424666 | 3.124328 | 268.9448 | 63.60269 | 309.4919 | 166.7537 | 48.06991 | 12.30439 | 301.8287 | 156.0788 | 48.10571 | 0 | 33.90304 | 0.05847451 | 0.01009893 | 0.8244856 | 0.6880712 | 0.593266 | 6.522815 | -0.02341786 | 6.889471 | 2.715176 | 6.422334 | 3.123194 | 269.0425 | 63.62578 | 309.6042 | 162.0718 | 43.3449 | 12.52769 | 302.9294 | 156.6864 | 48.13729 | 0 | 32.88823 | 0.06027883 | 0.01039229 | 0.8524139 | 0.6875443 | 0.5928116 | 6.537825 | -0.02422049 | 6.884195 | 2.713096 | 6.417416 | 3.120802 | 269.2487 | 63.67454 | 300.3493 | 157.4499 | 48.12422 | 13.00174 | 305.2619 | 157.975 | 48.20205 | 0