## Baosheng Global
V100 Pressure | Oil P | 2TP Au pressure corrected 111 | 2TS Au pressure corrected 111 | V100 Pressure | 2TP Au 100 | 2TS Au 100 high C44 | L corrected v111 TP | L correct v111 TS | f(x) for cook | rect+triang | Sum Cook (I) | Cook's Length | integ unc | trap uncert | Trap add | L uncert | Volume | V ncrt | V/v0 | v/v0 ncrt | New density | rho ncrt | Strain | VP100 ncrt | VS100 ncrt | VP111 ncrt | VS111 ncrt | Vp 111 | Vs 111 | Vs100 | pvs111^^2 | pvp111^2 | pvp111^2 = B | pvs111^2 = A | C44 pVs100^2 | C12 calc | C11 calc | L | V | V0/V calc | density | FS Pressure | finite strain f | C11 fit | C44 fit | C12 fit | C11 diff | C44 diff | C12 diff | FSP diff | 2TP Au 100 | 2TS Au 100 high C44 | L corrected v111 TP | L correct v111 TS | L 100 | V | V0/V calc | density | FS Pressure | finite strain f | delta P | Vp 111 | Vs 111 | Vs100 | Vp100 | pvp111^2 = B | pvs111^2 = A | C11 from 100 | C44 pVs100^2 |  | C11 fit | C44 fit | C12 fit | C11 diff | C44 diff | C12 diff | K | Vp100 FS | Vs100 FS | Vp111 FS | Vs111 FS | GV | GR | GH | VP 100 diff | VS100 diff | VP111 diff | VS 111 diff | C11 | C44 | C12 | < from no vp100
0 | 0 | 0.2101088 | 0.4144173 | 0 | 0.2291999 | 0.5109269 | 0.2401244 | 0.4736198 | 0.08172952 |  | 0 | 0.704 | 0.0001724858 | 0 | 0 | 0.001 | 0.348913664 | 0.001486848 | 1 | 0.004263381 | 6.09 | 0.01 | 0 | #REF! | 0.004106513 | 0.009764991 | 0.00445551 | 5.93026 | 3.006631 | 2.787091 | 55.05257 | 214.173 | 214.173 | 55.05257 | 47.30638 | 111.8141 | 229.6654 | 0.704 | 0.348913664 | 1 | 6.09 | 0 | 0 | 236.4933 | 46.7852 | 120.7539 | 6.827884 | -0.5211761 | 8.939807 | 0 | 0.2291999 | 0.5109269 | 0.2401244 | 0.4736198 | 0.704 | 0.348913664 | 1 | 6.09 | 0 | 0 | 0 | 5.93026 | 3.006631 | 2.787091 | 6.212916 | 214.173 | 55.05257 | 235.076 | 47.30638 |  | 239.5044 | 46.44514 | 121.6653 | 4.428407 | -0.8612434 | 121.6653 | 160.945 | 6.271163 | 2.761604 | 6.049493 | 2.99867 | 51.43489 | 50.74239 | 51.08864 | 0.05824702 | -0.02548694 | 0.1192331 | -0.007961242 | 236.4308 | 46.82052 | 120.7309 |  | o | 0
0.1291329 | 30 | 0.2017768 | 0.4139564 | 0.1291329 | 0.2247457 | 0.5072336 | 0.2340212 | 0.4801076 | 0.0764688 | 0.0102143 | 0.0102143 | 0.7037982 | 0.0001660578 | 2.216109e-10 | 2.216109e-10 | 0.001000287 | 0.3486136 | 0.001486422 | 0.9991401 | 0.004262159 | 6.095241 | 0.04184214 | -0.0002868382 | #REF! | 0.004093051 | 0.009975161 | 0.004342225 | 6.014824 | 2.931835 | 2.775045 | 52.3926 | 220.5143 | 220.5143 | 52.3926 | 46.9387 | 121.183 | 231.4221 | 0.7037982 | 0.3486136 | 1.000861 | 6.095241 | 0.1373034 | -0.0002868382 | 237.2641 | 46.81987 | 121.1838 | 5.841983 | -0.1188255 | 0.0008001887 | 0.008170463 | 0.2247457 | 0.5072336 | 0.2340212 | 0.4801076 | 0.7037982 | 0.3486136 | 1.000861 | 6.095241 | 0.1386889 | -0.0002868382 | 0.009556035 | 6.014824 | 2.931835 | 2.775045 | 6.263062 | 220.5143 | 52.3926 | 239.0916 | 46.9387 |  | 240.268 | 46.48249 | 122.0967 | 1.176432 | -0.4562065 | 122.0967 | 161.4871 | 6.278451 | 2.761527 | 6.054916 | 3.00075 | 51.52376 | 50.81838 | 51.17107 | 0.01538955 | -0.01351854 | 0.04009221 | 0.0689152 | 237.2142 | 46.85444 | 121.1679
1.635684 | 60 | 0.1987045 | 0.4042497 | 1.635684 | 0.2209457 | 0.5058336 | 0.2304579 | 0.4688497 | 0.0734348 | 0.1129187 | 0.123133 | 0.7015744 | 0.0001599495 | 2.835789e-08 | 2.85795e-08 | 0.001003453 | 0.3453196 | 0.001481719 | 0.9896993 | 0.004248681 | 6.153384 | 0.04234487 | -0.003463303 | #REF! | 0.004116327 | 0.01018599 | 0.004466809 | 6.088526 | 2.992748 | 2.773933 | 55.11302 | 228.1069 | 228.1069 | 55.11302 | 47.34848 | 125.6454 | 243.636 | 0.7015744 | 0.3453196 | 1.010408 | 6.153384 | 1.683931 | -0.003463303 | 245.8924 | 47.18578 | 126.0075 | 2.256421 | -0.162706 | 0.3621746 | 0.04824724 | 0.2209457 | 0.5058336 | 0.2304579 | 0.4688497 | 0.7015744 | 0.3453196 | 1.010408 | 6.153384 | 1.70052 | -0.003463303 | 0.06483621 | 6.088526 | 2.992748 | 2.773933 | 6.35065 | 228.1069 | 55.11302 | 248.1706 | 47.34848 |  | 248.8123 | 46.87848 | 126.9361 | 0.6416699 | -0.4700087 | 126.9361 | 167.5615 | 6.358854 | 2.760131 | 6.114618 | 3.023502 | 52.50233 | 51.64465 | 52.07349 | 0.00820482 | -0.01380218 | 0.0260915 | 0.03075472 | 245.9866 | 47.21242 | 126.0734
2.49657 | 90 | 0.1971231 | 0.4009372 | 2.49657 | 0.2187457 | 0.5058336 | 0.2286238 | 0.4650079 | 0.07183479 | 0.06253028 | 0.1856633 | 0.700349 | 0.0001561817 | 8.843424e-09 | 3.742293e-08 | 0.001005203 | 0.3435134 | 0.001479122 | 0.9845225 | 0.004241239 | 6.18574 | 0.04262546 | -0.005226639 | #REF! | 0.004122487 | 0.01029811 | 0.00451332 | 6.126651 | 3.012203 | 2.769088 | 56.12547 | 232.187 | 232.187 | 56.12547 | 47.43133 | 128.6302 | 249.5753 | 0.700349 | 0.3435134 | 1.015721 | 6.18574 | 2.563342 | -0.005226639 | 250.7558 | 47.37428 | 128.7356 | 1.18054 | -0.05704968 | 0.1053782 | 0.06677283 | 0.2187457 | 0.5058336 | 0.2286238 | 0.4650079 | 0.700349 | 0.3435134 | 1.015721 | 6.18574 | 2.588253 | -0.005226639 | 0.09168361 | 6.126651 | 3.012203 | 2.769088 | 6.403317 | 232.187 | 56.12547 | 253.6306 | 47.43133 |  | 253.6254 | 47.08393 | 129.6724 | -0.005171065 | -0.347395 | 129.6724 | 170.9901 | 6.403251 | 2.758929 | 6.147483 | 3.035908 | 53.04096 | 52.09077 | 52.56586 | -6.527631e-05 | -0.01015927 | 0.02083191 | 0.023705 | 250.9341 | 47.39679 | 128.8489
3.443544 | 120 | 0.1955214 | 0.3978699 | 3.443544 | 0.2165457 | 0.5052336 | 0.2267662 | 0.4614504 | 0.07030781 | 0.06730272 | 0.252966 | 0.6990349 | 0.0001527646 | 1.02655e-08 | 4.768843e-08 | 0.001007083 | 0.3415833 | 0.001476333 | 0.9789908 | 0.004233246 | 6.220692 | 0.04292922 | -0.007128001 | #REF! | 0.004134359 | 0.01041437 | 0.004558106 | 6.165247 | 3.029729 | 2.767175 | 57.10134 | 236.4502 | 236.4502 | 57.10134 | 47.63343 | 131.7154 | 255.386 | 0.6990349 | 0.3415833 | 1.02146 | 6.220692 | 3.528426 | -0.007128 | 256.0592 | 47.56546 | 131.7178 | 0.6732009 | -0.06796976 | 0.002332973 | 0.08488152 | 0.2165457 | 0.5052336 | 0.2267662 | 0.4614504 | 0.6991935 | 0.3418159 | 1.020765 | 6.216459 | 3.443424 | -0.006897921 | -0.0001200797 | 6.166646 | 3.030417 | 2.767803 | 6.457699 | 236.3966 | 57.08839 | 259.238 | 47.62262 |  | 258.2336 | 47.2689 | 132.2991 | -1.004381 | -0.3537239 | 132.2991 | 174.2773 | 6.445177 | 2.757504 | 6.178451 | 3.047517 | 53.54824 | 52.5049 | 53.02657 | -0.01252187 | -0.01029828 | 0.01180457 | 0.01710017 | 255.4797 | 47.5552 | 131.4044
4.433563 | 150 | 0.1939667 | 0.3948553 | 4.433563 | 0.2147457 | 0.5052336 | 0.224963 | 0.4579541 | 0.06879389 | 0.06885666 | 0.3218226 | 0.6976955 | 0.0001498407 | 1.084084e-08 | 5.852927e-08 | 0.001009003 | 0.3396236 | 0.001473485 | 0.9733742 | 0.004225083 | 6.256586 | 0.04324187 | -0.009076958 | #REF! | 0.004141134 | 0.01052983 | 0.004603112 | 6.202758 | 3.047011 | 2.761873 | 58.08786 | 240.7172 | 240.7172 | 58.08786 | 47.72487 | 134.9045 | 261.4432 | 0.6976955 | 0.3396236 | 1.027354 | 6.256586 | 4.535945 | -0.009076958 | 261.5595 | 47.74809 | 134.8187 | 0.1163403 | 0.0232161 | -0.08578587 | 0.1023814 | 0.2147457 | 0.5052336 | 0.224963 | 0.4579541 | 0.6978851 | 0.3399005 | 1.026517 | 6.251489 | 4.433334 | -0.008800391 | -0.0002294136 | 6.204444 | 3.047839 | 2.762623 | 6.499642 | 240.6518 | 58.07208 | 264.0963 | 47.71191 |  | 263.5344 | 47.4676 | 135.3288 | -0.561895 | -0.2443126 | 135.3288 | 178.064 | 6.492724 | 2.755541 | 6.21349 | 3.060557 | 54.12168 | 52.9656 | 53.54364 | -0.006918046 | -0.007082193 | 0.009046449 | 0.01271858 | 261.4585 | 47.74777 | 134.7735
5.122272 | 180 | 0.1929367 | 0.3928225 | 5.122272 | 0.2133457 | 0.5052336 | 0.2237684 | 0.4555964 | 0.06780717 | 0.04703918 | 0.3688618 | 0.6967835 | 0.0001476141 | 5.093532e-09 | 6.362281e-08 | 0.001010313 | 0.3382934 | 0.001471543 | 0.969562 | 0.004219516 | 6.281187 | 0.04345655 | -0.01041053 | #REF! | 0.004145757 | 0.01060771 | 0.004633929 | 6.227719 | 3.058775 | 2.758262 | 58.76744 | 243.6126 | 243.6126 | 58.76744 | 47.78734 | 137.0578 | 265.5728 | 0.6967835 | 0.3382934 | 1.031394 | 6.281187 | 5.236079 | -0.01041053 | 265.3607 | 47.86509 | 136.9664 | -0.2121068 | 0.07774664 | -0.09137077 | 0.1138068 | 0.2133457 | 0.5052336 | 0.2237684 | 0.4555964 | 0.6969922 | 0.3385975 | 1.030467 | 6.275546 | 5.12228 | -0.01010488 | 8.107385e-06 | 6.229584 | 3.059691 | 2.759089 | 6.533923 | 243.5396 | 58.74984 | 267.9165 | 47.77303 |  | 267.203 | 47.59638 | 137.4307 | -0.7134556 | -0.176656 | 137.4307 | 180.6881 | 6.525217 | 2.753983 | 6.237386 | 3.069391 | 54.5123 | 53.27468 | 53.89349 | -0.008705644 | -0.00510603 | 0.007801255 | 0.009699703 | 265.5208 | 47.86849 | 137.0678
5.767937 | 210 | 0.1919993 | 0.3909958 | 5.767937 | 0.2117457 | 0.5042336 | 0.2226812 | 0.4534779 | 0.06701311 | 0.04352433 | 0.4123862 | 0.6959417 | 0.0001454802 | 4.365051e-09 | 6.798786e-08 | 0.001011523 | 0.3370688 | 0.001469747 | 0.9660523 | 0.00421437 | 6.304007 | 0.04365598 | -0.01164601 | #REF! | 0.004158831 | 0.01067952 | 0.004662038 | 6.250565 | 3.069353 | 2.760394 | 59.38958 | 246.2948 | 246.2948 | 59.38958 | 48.03511 | 138.8701 | 269.0037 | 0.6959417 | 0.3370688 | 1.035141 | 6.304007 | 5.892551 | -0.01164601 | 268.9096 | 47.96759 | 138.9751 | -0.09410522 | -0.06751413 | 0.1050504 | 0.1246148 | 0.2117457 | 0.5042336 | 0.2226812 | 0.4534779 | 0.6961671 | 0.3373964 | 1.034136 | 6.297886 | 5.768723 | -0.01131477 | 0.0007861858 | 6.252589 | 3.070347 | 2.761288 | 6.575501 | 246.215 | 59.37035 | 272.303 | 48.01955 |  | 270.6305 | 47.71028 | 139.3982 | -1.672518 | -0.3092709 | 139.3982 | 183.1423 | 6.555276 | 2.752381 | 6.259454 | 3.077506 | 54.87264 | 53.55623 | 54.21443 | -0.02022486 | -0.008906428 | 0.006865551 | 0.007159429 | 268.8815 | 47.96223 | 138.9689
6.585778 | 240 | 0.1908442 | 0.3888547 | 6.585778 | 0.2107457 | 0.5042336 | 0.2213416 | 0.4509946 | 0.06593128 | 0.05436373 | 0.4667499 | 0.6948931 | 0.0001439385 | 6.806634e-09 | 7.479449e-08 | 0.001013031 | 0.3355476 | 0.001467507 | 0.9616922 | 0.00420795 | 6.332587 | 0.04390616 | -0.01319127 | #REF! | 0.004164171 | 0.01076923 | 0.004695689 | 6.278921 | 3.081603 | 2.756235 | 60.13601 | 249.6613 | 249.6613 | 60.13601 | 48.10759 | 141.4177 | 273.7182 | 0.6948931 | 0.3355476 | 1.039834 | 6.332587 | 6.7243 | -0.01319127 | 273.3855 | 48.08768 | 141.5132 | -0.332638 | -0.01991346 | 0.09551533 | 0.1385219 | 0.2107457 | 0.5042336 | 0.2213416 | 0.4509946 | 0.6951413 | 0.3359072 | 1.038721 | 6.325808 | 6.58572 | -0.01282495 | -5.854898e-05 | 6.281163 | 3.082703 | 2.757219 | 6.596967 | 249.5722 | 60.11454 | 275.299 | 48.09042 |  | 274.9423 | 47.84485 | 141.8784 | -0.3567515 | -0.2455641 | 141.8784 | 186.233 | 6.592691 | 2.75017 | 6.286874 | 3.08753 | 55.31968 | 53.90055 | 54.61012 | -0.004275788 | -0.007048605 | 0.005710019 | 0.004826221 | 273.5467 | 48.08327 | 141.6126
7.274487 | 270 | 0.1898988 | 0.3872428 | 7.274487 | 0.2091457 | 0.5046336 | 0.220245 | 0.4491251 | 0.06502215 | 0.04509439 | 0.5118443 | 0.6940258 | 0.0001413764 | 4.699431e-09 | 7.949392e-08 | 0.001014281 | 0.3342926 | 0.001465651 | 0.9580955 | 0.00420263 | 6.35636 | 0.04411458 | -0.01447483 | #REF! | 0.004165064 | 0.01084369 | 0.004721719 | 6.302306 | 3.090567 | 2.750612 | 60.71345 | 252.4687 | 252.4687 | 60.71345 | 48.09138 | 143.6638 | 277.7128 | 0.6940258 | 0.3342926 | 1.043737 | 6.35636 | 7.424252 | -0.01447483 | 277.1349 | 48.18044 | 143.6434 | -0.5779103 | 0.08905539 | -0.02042783 | 0.1497648 | 0.2091457 | 0.5046336 | 0.220245 | 0.4491251 | 0.69429 | 0.3346746 | 1.042546 | 6.349105 | 7.275085 | -0.01408326 | 0.0005974153 | 6.304706 | 3.091744 | 2.75166 | 6.639295 | 252.3726 | 60.69034 | 279.87 | 48.07308 |  | 278.5635 | 47.95041 | 143.9658 | -1.306544 | -0.1226696 | 143.9658 | 188.8317 | 6.623779 | 2.748147 | 6.309613 | 3.095792 | 55.68978 | 54.18126 | 54.93552 | -0.01551556 | -0.00351299 | 0.004906864 | 0.004048184 | 277.5383 | 48.17851 | 143.8788
7.834063 | 300 | 0.1891509 | 0.3860701 | 7.834063 | 0.2081457 | 0.5038336 | 0.2193776 | 0.447765 | 0.06440776 | 0.03621293 | 0.5480572 | 0.6933308 | 0.0001401557 | 3.048208e-09 | 8.254213e-08 | 0.001015282 | 0.3332894 | 0.001464162 | 0.9552202 | 0.004198362 | 6.375494 | 0.04428255 | -0.01550674 | #REF! | 0.004175682 | 0.01090326 | 0.00474116 | 6.32089 | 3.096851 | 2.752221 | 61.14409 | 254.7242 | 254.7242 | 61.14409 | 48.29258 | 145.2875 | 280.4272 | 0.6933308 | 0.3332894 | 1.046879 | 6.375494 | 7.99298 | -0.01550674 | 280.17 | 48.25034 | 145.3705 | -0.2572138 | -0.04224209 | 0.08292592 | 0.1589168 | 0.2081457 | 0.5038336 | 0.2193776 | 0.447765 | 0.6936083 | 0.3336898 | 1.045623 | 6.367844 | 7.834681 | -0.01509428 | 0.0006179389 | 6.32342 | 3.098091 | 2.753323 | 6.664642 | 254.6223 | 61.11963 | 282.8434 | 48.27326 |  | 281.4919 | 48.03082 | 145.6567 | -1.351469 | -0.2424387 | 145.6567 | 190.9351 | 6.6487 | 2.7464 | 6.327813 | 3.102372 | 55.98553 | 54.40261 | 55.19407 | -0.01594141 | -0.006922593 | 0.00439333 | 0.004281443 | 280.2639 | 48.23918 | 145.4285
8.522772 | 330 | 0.1882588 | 0.3847769 | 8.522772 | 0.2073457 | 0.5040336 | 0.2183429 | 0.4462651 | 0.06358233 | 0.04407395 | 0.5921312 | 0.6924868 | 0.0001389084 | 4.524156e-09 | 8.706629e-08 | 0.0010165 | 0.3320737 | 0.001462351 | 0.9517361 | 0.004193171 | 6.398832 | 0.0444877 | -0.01676406 | #REF! | 0.004178228 | 0.01097516 | 0.00476318 | 6.343112 | 3.103477 | 2.74778 | 61.63082 | 257.4575 | 257.4575 | 61.63082 | 48.31308 | 147.5136 | 284.0929 | 0.6924868 | 0.3320737 | 1.050711 | 6.398832 | 8.693199 | -0.01676406 | 283.8932 | 48.3298 | 147.4923 | -0.1997036 | 0.01672439 | -0.02124733 | 0.170427 | 0.2073457 | 0.5040336 | 0.2183429 | 0.4462651 | 0.6927813 | 0.3324976 | 1.049372 | 6.390675 | 8.52266 | -0.01632479 | -0.0001123155 | 6.345809 | 3.104797 | 2.748949 | 6.682379 | 257.348 | 61.60462 | 285.3704 | 48.29254 |  | 285.0788 | 48.12332 | 147.7314 | -0.2915966 | -0.1692138 | 147.7314 | 193.5139 | 6.678964 | 2.744128 | 6.349881 | 3.11031 | 56.34347 | 54.66687 | 55.50517 | -0.00341496 | -0.004820292 | 0.004071334 | 0.005512898 | 283.9821 | 48.31626 | 147.5453
9.125392 | 360 | 0.1875057 | 0.3837437 | 9.125392 | 0.2063457 | 0.5044336 | 0.2174696 | 0.4450668 | 0.06287418 | 0.03810262 | 0.6302338 | 0.6917588 | 0.0001373217 | 3.400095e-09 | 9.046638e-08 | 0.00101755 | 0.3310276 | 0.001460786 | 0.9487378 | 0.004188687 | 6.419055 | 0.04466569 | -0.01785227 | #REF! | 0.004178413 | 0.01103658 | 0.004781187 | 6.361891 | 3.108562 | 2.742715 | 62.02834 | 259.8026 | 259.8026 | 62.02834 | 48.28725 | 149.4871 | 287.2848 | 0.6917588 | 0.3310276 | 1.054032 | 6.419055 | 9.305709 | -0.01785227 | 287.138 | 48.39343 | 149.3444 | -0.1468163 | 0.1061859 | -0.1426458 | 0.1803167 | 0.2063457 | 0.5044336 | 0.2174696 | 0.4450668 | 0.6920668 | 0.3314699 | 1.052626 | 6.41049 | 9.125211 | -0.0173915 | -0.0001816601 | 6.364723 | 3.109946 | 2.743936 | 6.707838 | 259.687 | 62.00073 | 288.4405 | 48.26576 |  | 288.2085 | 48.19868 | 149.5448 | -0.2320449 | -0.06708439 | 149.5448 | 195.766 | 6.705139 | 2.742028 | 6.368936 | 3.117129 | 56.65194 | 54.89128 | 55.77161 | -0.002698707 | -0.001907556 | 0.004213162 | 0.007182941 | 287.2346 | 48.37835 | 149.3998
9.555835 | 390 | 0.1869829 | 0.3830339 | 9.555835 | 0.2055457 | 0.5038336 | 0.2168632 | 0.4442436 | 0.06245824 | 0.02697423 | 0.657208 | 0.6912444 | 0.000136359 | 1.71049e-09 | 9.217687e-08 | 0.001018293 | 0.3302896 | 0.001459679 | 0.9466227 | 0.004185514 | 6.433397 | 0.04479205 | -0.01862334 | #REF! | 0.004186362 | 0.01107963 | 0.004793698 | 6.374934 | 3.112006 | 2.743939 | 62.30477 | 261.4519 | 261.4519 | 62.30477 | 48.43834 | 150.7088 | 289.1848 | 0.6912444 | 0.3302896 | 1.056387 | 6.433397 | 9.743367 | -0.01862334 | 289.4497 | 48.4356 | 150.6656 | 0.2649935 | -0.002748753 | -0.04319798 | 0.1875321 | 0.2055457 | 0.5038336 | 0.2168632 | 0.4442436 | 0.6915617 | 0.3307446 | 1.054934 | 6.424548 | 9.555802 | -0.01814763 | -3.363817e-05 | 6.37786 | 3.113434 | 2.745198 | 6.72903 | 261.332 | 62.27619 | 290.9025 | 48.41612 |  | 290.4384 | 48.24933 | 150.8386 | -0.4641314 | -0.1667932 | 150.8386 | 197.3719 | 6.72366 | 2.740466 | 6.382402 | 3.121927 | 56.86955 | 55.04767 | 55.95861 | -0.005370185 | -0.004732674 | 0.004542146 | 0.008492112 | 289.1676 | 48.41292 | 150.5031
10.11541 | 420 | 0.1863179 | 0.3821092 | 10.11541 | 0.2047457 | 0.5032336 | 0.2160919 | 0.4431711 | 0.06191863 | 0.03479915 | 0.6920072 | 0.6905819 | 0.0001354019 | 2.838746e-09 | 9.501562e-08 | 0.00101925 | 0.3293408 | 0.001458252 | 0.9439034 | 0.004181423 | 6.451931 | 0.0449555 | -0.01961894 | #REF! | 0.004195093 | 0.01113485 | 0.004810029 | 6.391557 | 3.116547 | 2.744578 | 62.66675 | 263.5743 | 263.5743 | 62.66675 | 48.6005 | 152.307 | 291.7068 | 0.6905819 | 0.3293408 | 1.05943 | 6.451931 | 10.31296 | -0.01961894 | 292.4501 | 48.48641 | 152.3824 | 0.7433304 | -0.1140952 | 0.0753111 | 0.1975522 | 0.2047457 | 0.5032336 | 0.2160919 | 0.4431711 | 0.690912 | 0.3298134 | 1.057912 | 6.442687 | 10.11521 | -0.01912247 | -0.0002021063 | 6.394612 | 3.118037 | 2.74589 | 6.748976 | 263.4483 | 62.6368 | 293.4559 | 48.57728 |  | 293.3273 | 48.31122 | 152.517 | -0.1286502 | -0.2660538 | 152.517 | 199.4537 | 6.747497 | 2.73836 | 6.399712 | 3.128069 | 57.14879 | 55.24594 | 56.19736 | -0.001479528 | -0.007529832 | 0.005099699 | 0.01003207 | 291.7267 | 48.456 | 151.9652
10.63194 | 450 | 0.1857101 | 0.38122 | 10.63194 | 0.2039457 | 0.5044336 | 0.2153871 | 0.4421398 | 0.06129088 | 0.0318208 | 0.723828 | 0.6899772 | 0.0001339019 | 2.372719e-09 | 9.738834e-08 | 0.001020124 | 0.3284764 | 0.001456947 | 0.9414259 | 0.004177684 | 6.46891 | 0.0451054 | -0.02053016 | #REF! | 0.004187541 | 0.01118572 | 0.004825629 | 6.406858 | 3.121081 | 2.735651 | 63.01461 | 265.5347 | 265.5347 | 63.01461 | 48.41194 | 154.1082 | 294.7401 | 0.6899772 | 0.3284764 | 1.062218 | 6.46891 | 10.83875 | -0.02053016 | 295.2115 | 48.52928 | 153.9644 | 0.4714277 | 0.1173458 | -0.1437839 | 0.2068034 | 0.2039457 | 0.5044336 | 0.2153871 | 0.4421398 | 0.6899772 | 0.3284764 | 1.062218 | 6.46891 | 10.93153 | -0.02053016 | 0.2995875 | 6.406858 | 3.121081 | 2.735651 | 6.766282 | 265.5347 | 63.01461 | 296.1634 | 48.41194 |  | 297.5267 | 48.39372 | 154.9612 | 1.36335 | -0.0182172 | 154.9612 | 202.483 | 6.781838 | 2.735136 | 6.424607 | 3.136853 | 57.54934 | 55.52546 | 56.5374 | 0.01555597 | -0.0005147551 | 0.01774886 | 0.01577213 | 296.2487 | 48.52474 | 154.5524
10.93325 | 480 | 0.1853528 | 0.3806745 | 10.93325 | 0.2033457 | 0.5052336 | 0.2149726 | 0.4415072 | 0.06091833 | 0.01841144 | 0.7422394 | 0.6896278 | 0.0001328255 | 7.919066e-10 | 9.818024e-08 | 0.001020629 | 0.3279776 | 0.001456192 | 0.9399964 | 0.004175521 | 6.478748 | 0.04519232 | -0.02105775 | #REF! | 0.004182256 | 0.01121577 | 0.004835114 | 6.41596 | 3.123971 | 2.729936 | 63.22735 | 266.6947 | 266.6947 | 63.22735 | 48.2832 | 155.1841 | 296.583 | 0.6896278 | 0.3279776 | 1.063834 | 6.478748 | 11.14513 | -0.02105775 | 296.8171 | 48.55251 | 154.8851 | 0.23411 | 0.2693123 | -0.2989644 | 0.2118747 | 0.2033457 | 0.5052336 | 0.2149726 | 0.4415072 | 0.6896278 | 0.3279776 | 1.063834 | 6.478748 | 11.24009 | -0.02105775 | 0.3068364 | 6.41596 | 3.123971 | 2.729936 | 6.782811 | 266.6947 | 63.22735 | 298.0646 | 48.2832 |  | 299.1092 | 48.42252 | 155.8836 | 1.044542 | 0.1393234 | 155.8836 | 203.6254 | 6.794685 | 2.733872 | 6.433907 | 3.14012 | 57.69863 | 55.62811 | 56.66337 | 0.01187449 | 0.003935841 | 0.01794743 | 0.0161488 | 297.8882 | 48.54735 | 155.4916
11.14847 | 510 | 0.1850936 | 0.3802705 | 11.14847 | 0.2023457 | 0.5056336 | 0.214672 | 0.4410387 | 0.0606637 | 0.01308353 | 0.7553229 | 0.6893797 | 0.000131331 | 3.973265e-10 | 9.857757e-08 | 0.001020988 | 0.3276238 | 0.001455656 | 0.9389824 | 0.004173985 | 6.485745 | 0.04525416 | -0.02143284 | #REF! | 0.004179998 | 0.01123761 | 0.004842097 | 6.422632 | 3.126164 | 2.726795 | 63.38456 | 267.5383 | 267.5383 | 63.38456 | 48.22418 | 155.9296 | 297.8591 | 0.6893797 | 0.3276238 | 1.064983 | 6.485745 | 11.36382 | -0.02143284 | 297.9615 | 48.5683 | 155.5418 | 0.1024515 | 0.3441191 | -0.3877228 | 0.2153422 | 0.2023457 | 0.5056336 | 0.214672 | 0.4410387 | 0.6893797 | 0.3276238 | 1.064983 | 6.485745 | 11.46032 | -0.02143284 | 0.3118444 | 6.422632 | 3.126164 | 2.726795 | 6.813879 | 267.5383 | 63.38456 | 301.1263 | 48.22418 |  | 300.237 | 48.44228 | 156.5414 | -0.8893197 | 0.2181024 | 156.5414 | 204.4399 | 6.80381 | 2.732954 | 6.440508 | 3.142433 | 57.80449 | 55.70038 | 56.75244 | -0.01006919 | 0.006159251 | 0.01787617 | 0.01626847 | 299.057 | 48.56272 | 156.1616
11.53587 | 540 | 0.1846125 | 0.3795127 | 11.53587 | 0.2017457 | 0.5052336 | 0.214114 | 0.4401597 | 0.06027975 | 0.02342667 | 0.7787496 | 0.6889359 | 0.0001306269 | 1.268219e-09 | 9.984579e-08 | 0.00102163 | 0.3269915 | 0.001454697 | 0.9371703 | 0.004171235 | 6.498285 | 0.04536508 | -0.02210478 | #REF! | 0.004185803 | 0.01127824 | 0.004855117 | 6.435226 | 3.130391 | 2.727197 | 63.67895 | 269.1079 | 269.1079 | 63.67895 | 48.33168 | 157.0973 | 299.8024 | 0.6889359 | 0.3269915 | 1.067042 | 6.498285 | 11.75741 | -0.02210478 | 300.0179 | 48.59509 | 156.7227 | 0.2154862 | 0.2634058 | -0.3745965 | 0.2215325 | 0.2017457 | 0.5052336 | 0.214114 | 0.4401597 | 0.6889359 | 0.3269915 | 1.067042 | 6.498285 | 11.85665 | -0.02210478 | 0.3207788 | 6.435226 | 3.130391 | 2.727197 | 6.829745 | 269.1079 | 63.67895 | 303.1152 | 48.33168 |  | 302.2634 | 48.47621 | 157.7243 | -0.8518903 | 0.1445246 | 157.7243 | 205.904 | 6.820141 | 2.731272 | 6.452314 | 3.146559 | 57.99354 | 55.82837 | 56.91096 | -0.009604082 | 0.004074479 | 0.01708717 | 0.0161683 | 301.1574 | 48.58877 | 157.3663
12.0524 | 570 | 0.1839215 | 0.3784513 | 12.0524 | 0.2009457 | 0.5058336 | 0.2133125 | 0.4389287 | 0.05964482 | 0.03097242 | 0.809722 | 0.6883501 | 0.0001293764 | 2.213502e-09 | 1.020593e-07 | 0.001022477 | 0.3261581 | 0.001453429 | 0.9347816 | 0.0041676 | 6.51489 | 0.04551207 | -0.02299381 | #REF! | 0.00418351 | 0.01133668 | 0.004873241 | 6.453912 | 3.136501 | 2.721646 | 64.09112 | 271.3646 | 271.3646 | 64.09112 | 48.25813 | 159.0153 | 303.0306 | 0.6883501 | 0.3261581 | 1.069769 | 6.51489 | 12.28176 | -0.02299381 | 302.7511 | 48.62754 | 158.2937 | -0.2794954 | 0.3694142 | -0.7215846 | 0.2293532 | 0.2009457 | 0.5058336 | 0.2133125 | 0.4389287 | 0.6883501 | 0.3261581 | 1.069769 | 6.51489 | 12.3846 | -0.02299381 | 0.3321987 | 6.453912 | 3.136501 | 2.721646 | 6.851105 | 271.3646 | 64.09112 | 305.7936 | 48.25813 |  | 304.956 | 48.51814 | 159.2979 | -0.8375998 | 0.2600123 | 159.2979 | 207.8506 | 6.841716 | 2.728968 | 6.467891 | 3.151983 | 58.2425 | 55.99473 | 57.11861 | -0.009389371 | 0.007322194 | 0.0139799 | 0.01548235 | 303.9495 | 48.62031 | 158.9694
12.31067 | 600 | 0.1835436 | 0.3779101 | 12.31067 | 0.2003457 | 0.5070336 | 0.2128743 | 0.438301 | 0.05923773 | 0.01535165 | 0.8250737 | 0.6880601 | 0.0001282461 | 5.453667e-10 | 1.026047e-07 | 0.001022897 | 0.325746 | 0.0014528 | 0.9336007 | 0.004165799 | 6.523131 | 0.04558507 | -0.02343475 | #REF! | 0.00417444 | 0.01136865 | 0.004882475 | 6.464474 | 3.13967 | 2.714061 | 64.30193 | 272.5979 | 272.5979 | 64.30193 | 48.05021 | 160.2457 | 305.1013 | 0.6880601 | 0.325746 | 1.071122 | 6.523131 | 12.54335 | -0.02343475 | 304.1118 | 48.64236 | 159.0766 | -0.9894883 | 0.5921488 | -1.169117 | 0.2326758 | 0.2003457 | 0.5070336 | 0.2128743 | 0.438301 | 0.6880601 | 0.325746 | 1.071122 | 6.523131 | 12.64796 | -0.02343475 | 0.3372929 | 6.464474 | 3.13967 | 2.714061 | 6.868728 | 272.5979 | 64.30193 | 307.7576 | 48.05021 |  | 306.2963 | 48.53768 | 160.082 | -1.461217 | 0.4874645 | 160.082 | 208.8201 | 6.852402 | 2.727793 | 6.4756 | 3.154658 | 58.36547 | 56.07597 | 57.22072 | -0.01632559 | 0.01373219 | 0.01112635 | 0.01498851 | 305.3399 | 48.6347 | 159.7683
12.48285 | 630 | 0.1832756 | 0.377551 | 12.48285 | 0.1997457 | 0.5068336 | 0.2125635 | 0.4378845 | 0.05902624 | 0.01018118 | 0.8352549 | 0.6878679 | 0.0001275068 | 1.204919e-10 | 1.027251e-07 | 0.001023175 | 0.3254732 | 0.001452383 | 0.9328186 | 0.004164605 | 6.5286 | 0.04563354 | -0.02372728 | #REF! | 0.00417718 | 0.01139132 | 0.004888616 | 6.472117 | 3.141778 | 2.714374 | 64.4423 | 273.472 | 273.472 | 64.4423 | 48.10158 | 160.9281 | 306.1534 | 0.6878679 | 0.3254732 | 1.07202 | 6.5286 | 12.71745 | -0.02372728 | 305.0165 | 48.65173 | 159.5974 | -1.136914 | 0.5501482 | -1.330747 | 0.2346035 | 0.1997457 | 0.5068336 | 0.2125635 | 0.4378845 | 0.6878679 | 0.3254732 | 1.07202 | 6.5286 | 12.82324 | -0.02372728 | 0.3403909 | 6.472117 | 3.141778 | 2.714374 | 6.887436 | 273.472 | 64.4423 | 309.6957 | 48.10158 |  | 307.1874 | 48.55018 | 160.6036 | -2.50835 | 0.4485996 | 160.6036 | 209.4649 | 6.859487 | 2.727001 | 6.480708 | 3.156427 | 58.44686 | 56.12939 | 57.28813 | -0.02794876 | 0.01262787 | 0.008590643 | 0.01464961 | 306.2643 | 48.64379 | 160.2998
|  |  |  | 8.010993 | 0.1001273 | [6 empty] | 0.1420455 | [8 empty] | 0.6568144
[32 empty] | %uncert min | [16 empty] | CK No Vp100 |  | FS No Vp100 | [8 empty] | NO VP100
| v111 | [30 empty] | %uncert max | [16 empty] | C11 | 236.4933 | C11 | 239.5044 |  | 235 | 200 | 260 | 100 | 200 | 235
Width then radius | 2.34 | [7 empty] | D | K | I | L term | rho term | Int term | [8 empty] | 6.179286 | [12 empty] | 705 | [12 empty] | C12 | 120.7539 | C12 | 121.6653 |  | 120 | 100 | 140 | 100 | 200 | 120
Length initial | 0.623 | 0.607 | [6 empty] | 36.21961728 | 1.016974 | sum cook | 1 | 1343.653 | -0.0197669 | [21 empty] | 330 | [12 empty] | C44 | 46.7852 | C44 | 46.44514 |  | 45 | 40 | 60 | 100 | 200 | 46
alpha thermal expansion | 4.6e-05 |  |  |  | Value | VP100 or 110 or VS110 | bench |  | 36.23 |  |  | 1.000287 | 3.313455e-05 | -0.01975557 | [21 empty] | 705 | [12 empty] | C11' | 5.616635 | C11' | 5.508814 |  | 5 | 4 | 2 | 2 | 1 | 5.5
density OG | 6.09 |  |  | C11 | 231 | 6.158818 | 0.2312132 |  | 36.34484 |  |  | 1.003422 | 0.0003969154 | -0.01963093 | [21 empty] | 972 | [12 empty] | C12' | 3.132066 | C12' | 3.111201 |  | 3 | 1 | 2 | 2 | 1 | 3
Gamma gruneisen | 1.23 |  |  | C12 VP | 120 | 5.939855 | 0.2397365 |  | 36.40843 |  |  | 1.005132 | 0.000596391 | -0.01956241 | [21 empty] | 267 | [12 empty] | C44' | 0.2538239 | C44' | 0.2706609 |  | 0.2 | 1 | 2 | 2 | 1 | 0.2
T temp K | 300 |  |  | C12 VS | 120 | 2.907063 | 0.4898415 |  | 36.47688 |  |  | 1.006953 | 0.0008095355 | -0.01948907 | [34 empty] | KS0 | 159.3337 | KS0 | 160.945 |  | 239.4129 | 239.8106 | 239.3304 | 240.9987 | 240.772 | 239.5046 | 236.4308
>scalar> | 0.0358538 | 1.016974 |  | C44 | 43.4 | 2.669539 | 0.5334255 |  | 36.5469 |  |  | 1.008795 | 0.001025946 | -0.01941446 | [34 empty] | K'S0 | 3.960256 | K'S0 | 3.910406 |  | 121.2517 | 121.6226 | 121.0013 | 128.1998 | 131.4486 | 121.6654 | 120.7309
|  | 28.36446732 | [6 empty] | 36.59474 |  |  | 1.010041 | 0.001172831 | -0.01936373 | [34 empty] | All sumsq | 2.086317 | All sumsq | 226418.7 |  | 46.30864 | 46.32061 | 46.45093 | 45.76931 | 45.96467 | 46.44514 | 46.82052
| V100 | [7 empty] | 36.639 |  |  | 1.011184 | 0.001308055 | -0.01931697 | [34 empty] | FSP | 0.2487947 | FSP | 1.514979e-06 |  | 5.52514 | 5.467645 | 5.541622 | 5.260969 | 5.268827 | 5.508815 | 5.709296
Width then radius | 2.34 | 1.17 | [6 empty] | 36.69429 |  |  | 1.012601 | 0.001476034 | -0.01925881 | [34 empty] | C11 | 1.715565 | C11 | 8.662483 |  | 3.17124 | 3.125726 | 3.208976 | 2.18338 | 1.740686 | 3.111201 | 3.184881
Length initial | 0.704 | mm | 0.704 | [5 empty] | 36.74015 |  |  | 1.013766 | 0.001614601 | -0.01921076 | [34 empty] | C12 | 0.07150316 | C12 | 226409.4 |  | 0.2891672 | 0.2875568 | 0.2687632 | 0.3695593 | 0.3477335 | 0.2706609 | 0.2484331
alpha thermal expansion | 4.6e-05 | m/m C | [6 empty] | 36.77698 |  |  | 1.014696 | 0.001725373 | -0.0191723 | [34 empty] | C44 | 0.05045378 | C44 | 0.5775294
density OG | 6.09 | g/cm^3 | [6 empty] | 36.8218 |  |  | 1.015819 | 0.001859589 | -0.01912566 | [34 empty] | C11a | -404.6988 | C11a | -465.1872 |  | We minimzed the difference in velocities and pressure by fitting the length and Cij0 and Cij0'
Gamma gruneisen | 1.23 | [7 empty] | 36.86055 |  |  | 1.016783 | 0.001975091 | -0.01908547 | [34 empty] | C12a | 173.8527 | C12a | 167.7046
T temp K | 300 | [7 empty] | 36.88798 |  |  | 1.017462 | 0.002056564 | -0.01905709 | [34 empty] | C44a | -684.1694 | C44a | -677.2665
>scalar> | 0.02807799 | 1.016974 | [6 empty] | 36.92337 |  |  | 1.018333 | 0.00216131 | -0.01902058 | [36 empty] | VP100
|  | 36.21961728 | [6 empty] | 36.95573 |  |  | 1.019125 | 0.002256736 | -0.01898728 | [36 empty] | VS100
delta C11 | 3 | [7 empty] | 36.97446 |  |  | 1.019582 | 0.002311796 | -0.01896805 | [36 empty] | VP111
delta C12/C44 | 1 | [7 empty] | 36.98776 |  |  | 1.019905 | 0.002350854 | -0.01895441 | [36 empty] | VS111
[9 empty] | 37.01159 |  |  | 1.020482 | 0.002420647 | -0.01893002 | [36 empty] | New SUMSQ | 0.00313005 | [16 empty] | scaler: | 1.016974
K | 151.14 | [7 empty] | 37.04308 |  |  | 1.021242 | 0.002512643 | -0.01889784 | [54 empty] | density | 6.07
K' | 3.47 | [7 empty] | 37.0587 |  |  | 1.021617 | 0.002558124 | -0.01888192 | [54 empty] | L0 | 1.02
[9 empty] | 37.06905 |  |  | 1.021865 | 0.002588244 | -0.01887137
| Ratio 0.71/ 0.623 | [43 empty] | C11 | 246.3687 | C11' | 5.434182
| 1.130016 |  |  | Value | VP100 or 110 or VS110 | Travel time | correction | Bench correct | predited measured time | [35 empty] | C12 | 125.6171 | C12' | 3.090517
|  |  | C11 | 235 | 6.211912 | 0.229237 | 0.002342795 | -0.01265814 | 0.2268942 | [35 empty] | C44 | 42.35151 | C44' | 0.2263725
|  |  | C12 VP | 120 | 5.950903 | 0.2040027 | 0.001988225 | -0.01266508 | 0.2020144
|  |  | C12 VS | 120 | 2.940758 | 0.4128188 | -0.0004613308 | -0.0125 | 0.4132801
|  |  | C44 | 43 | 2.657208 | 0.5359008 | -0.0003520267 | -0.0125 | 0.5362528
[12 empty] | Pressure (GPa) | Density | C11 | C44 | C12 | GV | GR | GH | Bulk mod
[12 empty] | 0 | 6.09 | 231.75 | 44.88 | 118.9 | 49.82757 | 49.12628 | 49.47693 | 155.5144
[12 empty] | 2.49657 | 6.183555 | 253.82 | 47.35 | 130.76 | 53.02285 | 52.15929 | 52.59107 | 169.4081
[12 empty] | 3.443544 | 6.21762 | 259.48 | 47.55 | 132.75 | 53.87816 | 52.8256 | 53.35188 | 173.4001
[12 empty] | 4.433563 | 6.252686 | 264.35 | 47.64 | 135.77 | 54.29932 | 53.14529 | 53.72231 | 176.6672
[12 empty] | 5.122272 | 6.27675 | 268.17 | 47.7 | 137.56 | 54.74366 | 53.46703 | 54.10534 | 179.8941
[12 empty] | 5.767937 | 6.299003 | 272.57 | 47.95 | 139.48 | 55.38469 | 53.98093 | 54.68281 | 182.9144
[12 empty] | 6.585778 | 6.326811 | 275.56 | 48.02 | 142.68 | 55.38725 | 54.00828 | 54.69777 | 186.3064
[12 empty] | 7.274487 | 6.349827 | 280.14 | 48 | 145.84 | 55.65948 | 54.18021 | 54.91985 | 190.896
[12 empty] | 7.834063 | 6.368256 | 283.11 | 48.2 | 147.26 | 56.09002 | 54.53424 | 55.31213 | 193.0512
[12 empty] | 8.522772 | 6.390772 | 285.64 | 48.22 | 149.14 | 56.22976 | 54.63114 | 55.43045 | 194.9804
[12 empty] | 9.125392 | 6.410259 | 288.7 | 48.19 | 151.86 | 56.28309 | 54.65458 | 55.46883 | 198.6334
[12 empty] | 9.555835 | 6.424047 | 291.17 | 48.34 | 152.44 | 56.74896 | 55.00859 | 55.87877 | 199.7556
[12 empty] | 10.11541 | 6.441861 | 293.72 | 48.5 | 154.21 | 57.00052 | 55.23068 | 56.1156 | 202.0764
[12 empty] | 10.63194 | 6.458164 | 296.28 | 48.31 | 156.24 | 56.99324 | 55.14919 | 56.07122 | 204.2926
[12 empty] | 10.93325 | 6.467594 | 298.17 | 48.18 | 157.64 | 57.01414 | 55.10872 | 56.06143 | 206.3523
[12 empty] | 11.14847 | 6.474254 | 301.23 | 48.12 | 159.99 | 57.12128 | 55.14935 | 56.13531 | 209.4917
[12 empty] | 11.53587 | 6.486134 | 303.21 | 48.23 | 160.83 | 57.4119 | 55.37076 | 56.39133 | 210.7194
[12 empty] | 12.0524 | 6.501814 | 305.88 | 48.15 | 164.52 | 57.16229 | 55.18707 | 56.17468 | 214.6959
[12 empty] | 12.31067 | 6.509544 | 307.84 | 47.94 | 166.81 | 56.97075 | 54.98219 | 55.97647 | 217.5623
[12 empty] | 12.48285 | 6.514653 | 309.77 | 47.99 | 167.4 | 57.26905 | 55.18409 | 56.22657 | 218.8204

## Super Summary
Brian fits
| Finite Strain | [6 empty] | Cook's Method | [7 empty] | Difference b/w FS and Cook
| NoVs111 FS | NoVp111 FS | NoVs100 FS | NoVp100 FS | FS Global | Baosheng Global |  | NoVs111 CK | NoVp111 CK | NoVs100 CK | NoVp100 CK | CK Global | Katahara 1979 | Lenkkeri 1978 | Greiner 1979 | NoVs111 | NoVp111 | NoVs100 | NoVp100 | Global | FS avg no global
C11 | 240.6558 | 240.8215 | 240.8774 | 236.4308 | 239.7829 | 238.8851 |  | 240.7688 | 240.9964 | 240.9217 | 236.4933 | 239.8936 | 230.9 | 235.7 | 235.89 | -0.1130253 | -0.174921 | -0.04431944 | -0.06249564 | -0.1106974 | 7.985052
C12 | 118.5558 | 125.0616 | 122.974 | 120.7309 | 121.9707 | 120.944 |  | 118.608 | 125.1721 | 122.9911 | 120.7539 | 122.0428 | 120.02 | 126.5 | 120.76 | -0.05224434 | -0.1105835 | -0.01708678 | -0.0230291 | -0.07214931 | 0.9239533
C44 | 46.80686 | 46.78806 | 44.65888 | 46.82052 | 46.24644 | 46.91762 |  | 46.78502 | 46.76441 | 44.637 | 46.7852 | 46.22189 | 43.36 | 43.6 | 46.55 | 0.02183315 | 0.02364823 | 0.02188289 | 0.03531694 | 0.02454723 | 3.557624
C11' | 5.451739 | 5.39762 | 5.401656 | 5.709296 | 5.47492 | 5.602797 |  | 5.355886 | 5.308085 | 5.323763 | 5.616635 | 5.384119 | 5.65 |  |  | 0.09585277 | 0.08953446 | 0.07789332 | 0.09266149 | 0.09080049 | -0.04720345
C12' | 3.324186 | 2.895539 | 3.024835 | 3.184881 | 3.085884 | 3.215584 |  | 3.263623 | 2.839645 | 2.979834 | 3.132066 | 3.02963 | 3.566 |  |  | 0.06056304 | 0.05589361 | 0.04500074 | 0.05281436 | 0.05625398 | -0.3504156
C44' | 0.250054 | 0.2552322 | 0.3853486 | 0.2484331 | 0.2879613 | 0.2049226 |  | 0.2538482 | 0.2579304 | 0.3864157 | 0.2538239 | 0.291074 | 0.185 |  |  | -0.003794124 | -0.002698165 | -0.001067054 | -0.005390873 | -0.003112717 | 0.01992263
Misfit | 2.235934 | 1.215655 | 1.030895 | 0.5546855 | 180.8224 | 0.003473622 |  | 3.400515 | 4.692592 | 3.366445 | 2.086317 | 194.878 |  |  |  | -1.164581 | -3.476937 | -2.33555 | -1.531631 | -14.05555 | 0.003473622
[7 empty] | No "Global Length" fit for global finite strain fit because it only changed the lengths and kept the Cij inputs as what they originally were (I did dummy fit where set Cij to 250, 150, 55 and then do fit and it kept those parameters and just fit length) | → |  | So, I did all the individual finite strain fits first so they had their optimized length then did a global fit for Cij0 and Cij0'
Seems like the stress effect causes C11 it to be larger and C44 to be smaller
Claude python redo all
| Finite Strain | [6 empty] | Cook's Method
| No Vs111 FS | No Vp111 FS | No Vs100 FS | No Vp100 FS | GLOBAL FS |  |  | No Vs111 CK | No Vp111 CK | No Vs100 CK | No Vp100 CK | GLOBAL CK
C11 | 240.9605 | 241.0587 | 241.0891 | 229.369 | 239.4992 |  |  | 240.7623 | 241.0888 | 240.9857 | 229.5182 | 238.8394
C12 | 112.0655 | 129.0386 | 123.4774 | 117.434 | 121.2404 |  |  | 112.0095 | 129.076 | 123.4065 | 117.6426 | 121.8474
C44 | 46.81905 | 46.77239 | 41.2027 | 46.81657 | 45.46431 |  |  | 46.79033 | 46.75842 | 41.15897 | 46.79018 | 45.19208
C11' | 5.443447 | 5.360302 | 5.380012 | 5.963551 | 5.516168 |  |  | 5.393238 | 5.284458 | 5.31859 | 5.862534 | 5.334522
C12' | 3.474777 | 2.70082 | 2.945437 | 3.266248 | 3.092302 |  |  | 3.429313 | 2.658535 | 2.91152 | 3.192986 | 2.853605
C44' | 0.2515286 | 0.256098 | 0.488473 | 0.2512633 | 0.3066064 |  |  | 0.2558777 | 0.2584968 | 0.4901999 | 0.2559118 | 0.3410919
Misfit | 2.408015 | 1.80876 | 1.267721 | 0.6265757 | 1455.484 |  |  | 3.735351 | 5.231208 | 3.589928 | 3.180658 | 1828.177
Difference between Brian's fits and Claude's fits
C11 diff | -0.3046395 | -0.2372396 | -0.2117118 | 7.06181 | 0.2836753 |  |  | 0.006586076 | -0.09233929 | -0.06393368 | 6.975139 | 1.054187
C12 diff | 6.490238 | -3.977044 | -0.5033763 | 3.296818 | 0.7302579 |  |  | 6.598496 | -3.903844 | -0.4153945 | 3.111271 | 0.195422
C44 diff | -0.0121908 | 0.01567141 | 3.456183 | 0.003946537 | 0.7821228 |  |  | -0.005311793 | 0.00599036 | 3.478021 | -0.004979783 | 1.029809
C11' diff | 0.008292092 | 0.0373173 | 0.02164402 | -0.2542546 | -0.04124785 |  |  | -0.03735216 | 0.02362759 | 0.005172856 | -0.2458994 | 0.04959698
C12' diff | -0.1505907 | 0.1947186 | 0.07939814 | -0.0813673 | -0.006417219 |  |  | -0.1656901 | 0.1811101 | 0.06831448 | -0.06091981 | 0.1760256
C44' diff | -0.001474531 | -0.0008658019 | -0.1031244 | -0.002830265 | -0.0186451 |  |  | -0.002029513 | -0.0005664488 | -0.1037842 | -0.002087881 | -0.0500179
Misfit dif | -0.1720809 | -0.5931052 | -0.2368257 | -0.07189023 | -1274.661 |  |  | -0.3348361 | -0.5386162 | -0.2234827 | -1.094341 | -1633.299
Negative values means that claude is higher
Positive values means that I am higher

## No Vs 111
V100 Pressure | Oil P | 2TP Au pressure corrected 111 | 2TS Au pressure corrected 111 | V100 Pressure | 2TP Au 100 | 2TS Au 100 high C44 | L corrected v111 TP | L correct v111 TS | f(x) for cook | rect+triang | Sum Cook (I) | Cook's Length | integ unc | trap uncert | Trap add | L uncert | Volume | V ncrt | V/v0 | v/v0 ncrt | New density | rho ncrt | Strain | VP100 ncrt | VS100 ncrt | VP111 ncrt | VS111 ncrt | Vp 111 | Vp100 | Vs100 | pvp111^2 | C11 exp | C44 exp | C12 vp | L | V | V0/V calc | density | FS Pressure | finite strain f | C11 fit | C44 fit | C12 fit | C11 diff | C44 diff | C12 diff | FSP diff | 2TP Au 100 | 2TS Au 100 high C44 | L corrected v111 TP | L correct v111 TS | L | V | V0/V calc | density | FS Pressure | finite strain f | delta P | Vp 111 calc | Vp100 calc | Vs100 calc | pvp111^2 | C11 FS calc | C44 FS calc | C12 FS calc | C11 fit | C44 fit | C12 fit | C11 diff | C12 vp diff | C44 diff | K | Vp100 | Vs100 | Vp111 | Vs111 | GV | GR | GH | VP100 diff | VS100 diff | VP111 diff |  |  |  | UNCERTAINTY BLOCK (per-point, 1sigma) --> | B1 | B2 | B3 | VarC11 | VarC12 | VarC44 | Cov1112 | Cov1144 | Cov1244 | GRg1 | GRg3 | GHg1 | GHg2 | GHg3 | sigC11 | sigC12 | sigC44 | sigK | sigGV | sigGR | sigGH
0 | 0 | 0.2101088 | 0.4144173 | 0 | 0.2291999 | 0.5109269 | 0.2401244 | 0.4736198 | 0.08172952 |  | 0 | 0.704 | 0.0001724858 | 0 | 0 | 0.001 | 0.348913664 | 0.001486848 | 1 | 0.004263381 | 6.09 | 0.01 | 0 | 0.01035737 | 0.004106513 | 0.009764991 |  | 5.93026 | 6.212916 | 2.787091 | 214.173 | 235.076 | 47.30638 | 109.1088 | 0.704 | 0.348913664 | 1 | 6.09 | 0 | 0 | 240.7688 | 46.78502 | 118.608 | 5.692847 | -0.5213561 | 9.499212 | 0 | 0.2291999 | 0.5109269 | 0.2401244 | 0.4736198 | 0.704 | 0.348913664 | 1 | 6.09 | 0 | 0 | 0 | 5.93026 | 6.212916 | 2.787091 | 214.173 | 235.076 | 47.30638 | 109.1088 | 240.6558 | 46.80686 | 118.5558 | 5.579822 | 9.446968 | -0.499523 | 159.2558 | 6.286219 | 2.772337 | 6.033091 | 3.040566 | 52.50413 | 51.62452 | 52.06432 | 0.07330322 | -0.01475394 | 0.1028304 | tttttttttttttttttttt | o | 0 | 3.096204e-05 | 0.1683091 | 0.001371645 | 0.127285 | 1.879294 | 0.7025497 | 0.0706614 | 0.7099865 | 0.3443163 | 0.1570686 | 0.1391581 | 0.7400233 | 0.1695791 | -0.1695791 | 0.6700117 | 1.370873 | 0.8381824 | 0.2658221 | 0.9146608 | 0.3418368 | 0.315851 | 0.3281511
0.1291329 | 30 | 0.2017768 | 0.4139564 | 0.1291329 | 0.2247457 | 0.5072336 | 0.2340212 | 0.4801076 | 0.0764688 | 0.0102143 | 0.0102143 | 0.7037982 | 0.0001660578 | 2.216109e-10 | 2.216109e-10 | 0.001000287 | 0.3486136 | 0.001486422 | 0.9991401 | 0.004262159 | 6.095241 | 0.04184214 | -0.0002868382 | 0.01050239 | 0.004093051 | 0.009975161 |  | 6.014824 | 6.263062 | 2.775045 | 220.5143 | 239.0916 | 46.9387 | 117.3483 | 0.7037982 | 0.3486136 | 1.000861 | 6.095241 | 0.1372988 | -0.0002868382 | 241.5038 | 46.81969 | 119.056 | 2.412192 | -0.1190033 | 1.707717 | 0.008165848 | 0.2247457 | 0.5072336 | 0.2340212 | 0.4801076 | 0.7041093 | 0.3490762 | 0.9995343 | 6.087164 | -0.07412016 | 0.0001552603 | -0.2032531 | 6.017483 | 6.265831 | 2.776272 | 220.4168 | 238.9859 | 46.91795 | 117.2964 | 240.2516 | 46.78827 | 118.3093 | 1.265697 | 1.01294 | -0.1296835 | 158.9568 | 6.282401 | 2.772433 | 6.030087 | 3.039686 | 52.46142 | 51.58838 | 52.0249 | 0.01933951 | -0.002612577 | 0.01526289 |  |  |  | 3.096436e-05 | 0.181078 | 0.001370143 | 0.1420637 | 1.951149 | 0.7967916 | 0.06959209 | 0.7782274 | 0.3475021 | 0.1678168 | 0.1441006 | 0.7270349 | 0.1720503 | -0.1720503 | 0.6635174 | 1.396835 | 0.8926318 | 0.2638031 | 0.9574982 | 0.3403484 | 0.3149222 | 0.3270061
1.635684 | 60 | 0.1987045 | 0.4042497 | 1.635684 | 0.2209457 | 0.5058336 | 0.2304579 | 0.4688497 | 0.0734348 | 0.1129187 | 0.123133 | 0.7015744 | 0.0001599495 | 2.835789e-08 | 2.85795e-08 | 0.001003453 | 0.3453196 | 0.001481719 | 0.9896993 | 0.004248681 | 6.153384 | 0.04234487 | -0.003463303 | 0.01074951 | 0.004116327 | 0.01018599 |  | 6.088526 | 6.35065 | 2.773933 | 228.1069 | 248.1706 | 47.34848 | 123.378 | 0.7015744 | 0.3453196 | 1.010408 | 6.153384 | 1.68388 | -0.003463303 | 249.7238 | 47.18563 | 124.0854 | 1.553187 | -0.1628522 | 0.7073629 | 0.04819697 | 0.2209457 | 0.5058336 | 0.2304579 | 0.4688497 | 0.7016909 | 0.3454916 | 1.009905 | 6.150321 | 1.601173 | -0.003296219 | -0.03451037 | 6.089537 | 6.351704 | 2.774394 | 228.069 | 248.1294 | 47.34063 | 123.3576 | 249.327 | 47.18332 | 123.8613 | 1.197542 | 0.5036851 | -0.1573045 | 165.6832 | 6.367013 | 2.769781 | 6.096545 | 3.058951 | 53.40313 | 52.37631 | 52.88972 | 0.01636316 | -0.004152837 | 0.008018528 |  |  |  | 3.099007e-05 | 0.2018596 | 0.001401899 | 0.1567522 | 2.110496 | 0.8805002 | 0.07087789 | 0.8479491 | 0.3641489 | 0.1782329 | 0.1410704 | 0.7349575 | 0.1705352 | -0.1705352 | 0.6674787 | 1.452755 | 0.9383497029 | 0.266229 | 1.001349 | 0.3491988 | 0.3203294 | 0.3340173
2.49657 | 90 | 0.1971231 | 0.4009372 | 2.49657 | 0.2187457 | 0.5058336 | 0.2286238 | 0.4650079 | 0.07183479 | 0.06253028 | 0.1856633 | 0.700349 | 0.0001561817 | 8.843424e-09 | 3.742293e-08 | 0.001005203 | 0.3435134 | 0.001479122 | 0.9845225 | 0.004241239 | 6.18574 | 0.04262546 | -0.005226639 | 0.01089694 | 0.004122487 | 0.01029811 |  | 6.126651 | 6.403317 | 2.769088 | 232.187 | 253.6306 | 47.43133 | 126.6025 | 0.700349 | 0.3435134 | 1.015721 | 6.18574 | 2.563271 | -0.005226639 | 254.3516 | 47.37416 | 126.9322 | 0.7210439 | -0.05717233 | 0.3296028 | 0.06670166 | 0.2187457 | 0.5058336 | 0.2286238 | 0.4650079 | 0.7003198 | 0.3434703 | 1.015848 | 6.186516 | 2.58483 | -0.005268896 | 0.08826079 | 6.126394 | 6.403049 | 2.768973 | 232.1967 | 253.6412 | 47.43331 | 126.6078 | 254.5986 | 47.39164 | 127.1044 | 0.957395 | 0.4965781 | -0.04167508 | 169.6025 | 6.415122 | 2.767756 | 6.134234 | 3.069684 | 53.93381 | 52.81153 | 53.37267 | 0.01180533 | -0.001332479 | 0.007583179 |  |  |  | 3.10044e-05 | 0.2151018 | 0.001406809 | 0.1650262 | 2.209567 | 0.9276566 | 0.07115838 | 0.8880091 | 0.3729841 | 0.1833656 | 0.1380951 | 0.742862 | 0.1690476 | -0.1690476 | 0.671431 | 1.486461 | 0.9631493 | 0.2667553 | 1.0259 | 0.3543638 | 0.3226936 | 0.337674
3.443544 | 120 | 0.1955214 | 0.3978699 | 3.443544 | 0.2165457 | 0.5052336 | 0.2267662 | 0.4614504 | 0.07030781 | 0.06730272 | 0.252966 | 0.6990349 | 0.0001527646 | 1.02655e-08 | 4.768843e-08 | 0.001007083 | 0.3415833 | 0.001476333 | 0.9789908 | 0.004233246 | 6.220692 | 0.04292922 | -0.007128001 | 0.0110486 | 0.004134359 | 0.01041437 |  | 6.165247 | 6.456234 | 2.767175 | 236.4502 | 259.2968 | 47.63343 | 129.76 | 0.6990349 | 0.3415833 | 1.02146 | 6.220692 | 3.528336 | -0.007128 | 259.3937 | 47.56537 | 130.046 | 0.09683703 | -0.0680621 | 0.2860049 | 0.0847915 | 0.2165457 | 0.5052336 | 0.2267662 | 0.4614504 | 0.699156 | 0.3417608 | 1.020929 | 6.21746 | 3.439465 | -0.006952333 | -0.004078727 | 6.166315 | 6.457352 | 2.767654 | 236.4092 | 259.2519 | 47.62518 | 129.7375 | 259.1462 | 47.55902 | 129.9128 | -0.1057033 | 0.1752518 | -0.06615867 | 172.9906 | 6.456036 | 2.765731 | 6.166229 | 3.078681 | 54.38209 | 53.1738 | 53.77795 | -0.0001980453 | -0.001443622 | 0.0009819239 |  |  |  | 3.10199e-05 | 0.2294115 | 0.001422195 | 0.1739573 | 2.315029 | 0.9767482 | 0.0718046 | 0.929001 | 0.3831329 | 0.188887 | 0.1352946 | 0.7504198 | 0.1676473 | -0.1676473 | 0.6752099 | 1.521522 | 0.9883057 | 0.2679638 | 1.050821 | 0.360305 | 0.3257649 | 0.3420667
4.433563 | 150 | 0.1939667 | 0.3948553 | 4.433563 | 0.2147457 | 0.5052336 | 0.224963 | 0.4579541 | 0.06879389 | 0.06885666 | 0.3218226 | 0.6976955 | 0.0001498407 | 1.084084e-08 | 5.852927e-08 | 0.001009003 | 0.3396236 | 0.001473485 | 0.9733742 | 0.004225083 | 6.256586 | 0.04324187 | -0.009076958 | 0.01117722 | 0.004141134 | 0.01052983 |  | 6.202758 | 6.497876 | 2.761873 | 240.7172 | 264.168 | 47.72487 | 133.542 | 0.6976955 | 0.3396236 | 1.027354 | 6.256586 | 4.535839 | -0.009076958 | 264.6181 | 47.74803 | 133.286 | 0.4500309 | 0.02316027 | -0.256062 | 0.1022761 | 0.2147457 | 0.5052336 | 0.224963 | 0.4579541 | 0.6978447 | 0.3398415 | 1.026695 | 6.252575 | 4.424652 | -0.008859327 | -0.008911581 | 6.204084 | 6.499265 | 2.762463 | 240.6658 | 264.1116 | 47.71467 | 133.5135 | 264.3525 | 47.73678 | 133.1398 | 0.2408774 | -0.3736502 | 0.02211306 | 176.8774 | 6.502228 | 2.763103 | 6.202288 | 3.088695 | 54.88459 | 53.57363 | 54.22911 | 0.004352456 | 0.001230591 | -0.0004697284 |  |  |  | 3.103583e-05 | 0.2421205 | 0.001427661 | 0.1831944 | 2.407948 | 1.031905 | 0.07211684 | 0.9738075 | 0.3912807 | 0.1949446 | 0.1341263 | 0.7536071 | 0.1670632 | -0.1670632 | 0.6768035 | 1.551757 | 1.015827 | 0.2685458 | 1.076558 | 0.3643793 | 0.3278609 | 0.345082
5.122272 | 180 | 0.1929367 | 0.3928225 | 5.122272 | 0.2133457 | 0.5052336 | 0.2237684 | 0.4555964 | 0.06780717 | 0.04703918 | 0.3688618 | 0.6967835 | 0.0001476141 | 5.093532e-09 | 6.362281e-08 | 0.001010313 | 0.3382934 | 0.001471543 | 0.969562 | 0.004219516 | 6.281187 | 0.04345655 | -0.01041053 | 0.01127821 | 0.004145757 | 0.01060771 |  | 6.227719 | 6.531966 | 2.758262 | 243.6126 | 267.9968 | 47.78734 | 135.8458 | 0.6967835 | 0.3382934 | 1.031394 | 6.281187 | 5.235966 | -0.01041053 | 268.2258 | 47.86506 | 135.5312 | 0.2289929 | 0.07771904 | -0.314589 | 0.1136936 | 0.2133457 | 0.5052336 | 0.2237684 | 0.4555964 | 0.6969016 | 0.3384655 | 1.030869 | 6.277993 | 5.147998 | -0.01023749 | 0.02572614 | 6.228775 | 6.533073 | 2.75873 | 243.5713 | 267.9513 | 47.77924 | 135.8228 | 268.1513 | 47.85724 | 135.5025 | 0.1999399 | -0.3203045 | 0.07799935 | 179.7187 | 6.53551 | 2.760981 | 6.228226 | 3.095814 | 55.2441 | 53.85537 | 54.54973 | 0.003544488 | 0.002718561 | 0.0005075563 |  |  |  | 3.104675e-05 | 0.2524708 | 0.001431401 | 0.1896364 | 2.482319 | 1.068465 | 0.0723307 | 1.00406 | 0.3976112 | 0.1986837 | 0.1322784 | 0.7586911 | 0.1661392 | -0.1661392 | 0.6793455 | 1.575538 | 1.033666 | 0.2689437 | 1.094045 | 0.3680872 | 0.3294775 | 0.3476587
5.767937 | 210 | 0.1919993 | 0.3909958 | 5.767937 | 0.2117457 | 0.5042336 | 0.2226812 | 0.4534779 | 0.06701311 | 0.04352433 | 0.4123862 | 0.6959417 | 0.0001454802 | 4.365051e-09 | 6.798786e-08 | 0.001011523 | 0.3370688 | 0.001469747 | 0.9660523 | 0.00421437 | 6.304007 | 0.04365598 | -0.01164601 | 0.01139429 | 0.004158831 | 0.01067952 |  | 6.250565 | 6.573372 | 2.760394 | 246.2948 | 272.3912 | 48.03511 | 137.1763 | 0.6959417 | 0.3370688 | 1.035141 | 6.304007 | 5.892433 | -0.01164601 | 271.592 | 47.96759 | 137.632 | -0.7992705 | -0.06751318 | 0.4556886 | 0.124496 | 0.2117457 | 0.5042336 | 0.2226812 | 0.4534779 | 0.6959763 | 0.3371192 | 1.034986 | 6.303066 | 5.869936 | -0.01159509 | 0.1019994 | 6.250876 | 6.573699 | 2.760531 | 246.2825 | 272.3777 | 48.03272 | 137.1695 | 271.9233 | 47.96919 | 137.8551 | -0.4543857 | 0.6855776 | -0.06352324 | 182.5445 | 6.568214 | 2.758705 | 6.253678 | 3.102729 | 55.59516 | 54.12679 | 54.86098 | -0.005158333 | -0.001688626 | 0.003113734 |  |  |  | 3.105689e-05 | 0.264775 | 0.001452024 | 0.1957326 | 2.569103 | 1.096808 | 0.07311181 | 1.028073 | 0.406359 | 0.2017385 | 0.1291389 | 0.7674502 | 0.1645695 | -0.1645695 | 0.6837251 | 1.602842 | 1.047286 | 0.270392 | 1.108985 | 0.3739249 | 0.3323645 | 0.3518859
6.585778 | 240 | 0.1908442 | 0.3888547 | 6.585778 | 0.2107457 | 0.5042336 | 0.2213416 | 0.4509946 | 0.06593128 | 0.05436373 | 0.4667499 | 0.6948931 | 0.0001439385 | 6.806634e-09 | 7.479449e-08 | 0.001013031 | 0.3355476 | 0.001467507 | 0.9616922 | 0.00420795 | 6.332587 | 0.04390616 | -0.01319127 | 0.01147135 | 0.004164171 | 0.01076923 |  | 6.278921 | 6.594612 | 2.756235 | 249.6613 | 275.3973 | 48.10759 | 140.5781 | 0.6948931 | 0.3355476 | 1.039834 | 6.332587 | 6.724177 | -0.01319127 | 275.8346 | 48.08772 | 140.2877 | 0.437314 | -0.01987347 | -0.2904753 | 0.1383986 | 0.2107457 | 0.5042336 | 0.2213416 | 0.4509946 | 0.6950899 | 0.3358327 | 1.038951 | 6.327211 | 6.573102 | -0.01290076 | -0.01267645 | 6.280699 | 6.59648 | 2.757015 | 249.5906 | 275.3194 | 48.09397 | 140.5383 | 275.5791 | 48.07047 | 140.1414 | 0.2597499 | -0.396959 | -0.02350024 | 185.2873 | 6.599591 | 2.756342 | 6.278064 | 3.109288 | 55.92983 | 54.38196 | 55.15589 | 0.00497838 | 0.000106816 | -0.0008570343 |  |  |  | 3.10696e-05 | 0.2732259 | 0.00145641 | 0.2035619 | 2.629659 | 1.14615 | 0.07336203 | 1.066242 | 0.4116318 | 0.207207 | 0.1299187 | 0.7652601 | 0.1649593 | -0.1649593 | 0.68263 | 1.621622 | 1.070584 | 0.2708543 | 1.129367 | 0.375773 | 0.3336892 | 0.3534714
7.274487 | 270 | 0.1898988 | 0.3872428 | 7.274487 | 0.2091457 | 0.5046336 | 0.220245 | 0.4491251 | 0.06502215 | 0.04509439 | 0.5118443 | 0.6940258 | 0.0001413764 | 4.699431e-09 | 7.949392e-08 | 0.001014281 | 0.3342926 | 0.001465651 | 0.9580955 | 0.00420263 | 6.35636 | 0.04411458 | -0.01447483 | 0.01159114 | 0.004165064 | 0.01084369 |  | 6.302306 | 6.636768 | 2.750612 | 252.4687 | 279.9766 | 48.09138 | 142.532 | 0.6940258 | 0.3342926 | 1.043737 | 6.35636 | 7.424127 | -0.01447483 | 279.3862 | 48.18051 | 142.5175 | -0.5903503 | 0.08913065 | -0.01442946 | 0.14964 | 0.2091457 | 0.5046336 | 0.220245 | 0.4491251 | 0.6940858 | 0.3343793 | 1.043467 | 6.354712 | 7.383527 | -0.0143859 | 0.1090398 | 6.302851 | 6.637341 | 2.75085 | 252.4468 | 279.9524 | 48.08723 | 142.5196 | 279.771 | 48.17791 | 142.7705 | -0.1813602 | 0.2508534 | 0.09068678 | 188.4373 | 6.635191 | 2.753443 | 6.305693 | 3.11664 | 56.30685 | 54.66502 | 55.48594 | -0.001576621 | 0.002830414 | 0.00338663 |  |  |  | 3.108017e-05 | 0.2867249 | 0.001453122 | 0.2102436 | 2.723003 | 1.181947 | 0.07333476 | 1.096911 | 0.4184778 | 0.2101346 | 0.1264985 | 0.7749393 | 0.1632493 | -0.1632493 | 0.6874697 | 1.650152 | 1.087174 | 0.2708039 | 1.146901 | 0.380589 | 0.3350645 | 0.3564063
7.834063 | 300 | 0.1891509 | 0.3860701 | 7.834063 | 0.2081457 | 0.5038336 | 0.2193776 | 0.447765 | 0.06440776 | 0.03621293 | 0.5480572 | 0.6933308 | 0.0001401557 | 3.048208e-09 | 8.254213e-08 | 0.001015282 | 0.3332894 | 0.001464162 | 0.9552202 | 0.004198362 | 6.375494 | 0.04428255 | -0.01550674 | 0.01166815 | 0.004175682 | 0.01090326 |  | 6.32089 | 6.661975 | 2.752221 | 254.7242 | 282.9566 | 48.29258 | 144.0229 | 0.6933308 | 0.3332894 | 1.046879 | 6.375494 | 7.992855 | -0.01550674 | 282.2597 | 48.25045 | 144.3261 | -0.6969265 | -0.04213657 | 0.3032119 | 0.1587921 | 0.2081457 | 0.5038336 | 0.2193776 | 0.447765 | 0.6934233 | 0.3334228 | 1.04646 | 6.372943 | 7.926369 | -0.01536925 | 0.09230639 | 6.321733 | 6.662864 | 2.752588 | 254.6902 | 282.9188 | 48.28614 | 144.0037 | 282.5663 | 48.24444 | 144.528 | -0.3525584 | 0.5243989 | -0.04170667 | 190.5408 | 6.658711 | 2.751399 | 6.323923 | 3.121445 | 56.55431 | 54.84813 | 55.70122 | -0.003264125 | -0.000821906 | 0.003032925 |  |  |  | 3.108869e-05 | 0.2956818 | 0.001469963 | 0.2157128 | 2.78478 | 1.210014 | 0.07397418 | 1.119092 | 0.4248177 | 0.2132892 | 0.1253637 | 0.7781934 | 0.1626818 | -0.1626818 | 0.6890967 | 1.668766 | 1.100006 | 0.2719819 | 1.159559 | 0.384268 | 0.33716 | 0.3592248
8.522772 | 330 | 0.1882588 | 0.3847769 | 8.522772 | 0.2073457 | 0.5040336 | 0.2183429 | 0.4462651 | 0.06358233 | 0.04407395 | 0.5921312 | 0.6924868 | 0.0001389084 | 4.524156e-09 | 8.706629e-08 | 0.0010165 | 0.3320737 | 0.001462351 | 0.9517361 | 0.004193171 | 6.398832 | 0.0444877 | -0.01676406 | 0.01173229 | 0.004178228 | 0.01097516 |  | 6.343112 | 6.679538 | 2.74778 | 257.4575 | 285.4918 | 48.31308 | 146.8141 | 0.6924868 | 0.3320737 | 1.050711 | 6.398832 | 8.693076 | -0.01676406 | 285.7826 | 48.32995 | 146.5489 | 0.2908252 | 0.01686912 | -0.2652716 | 0.1703044 | 0.2073457 | 0.5040336 | 0.2183429 | 0.4462651 | 0.6927079 | 0.3323919 | 1.049706 | 6.392707 | 8.519914 | -0.01643422 | -0.002858129 | 6.345137 | 6.681671 | 2.748657 | 257.3753 | 285.4006 | 48.29766 | 146.7673 | 285.6114 | 48.31227 | 146.4467 | 0.210709 | -0.3205961 | 0.01461629 | 192.8349 | 6.684137 | 2.749073 | 6.343608 | 3.12659 | 56.8203 | 55.04247 | 55.93138 | 0.004598792 | 0.00129323 | 0.0004966201 |  |  |  | 3.109907e-05 | 0.3033312 | 0.001470044 | 0.2224604 | 2.838078 | 1.25257 | 0.07406005 | 1.151828 | 0.4289491 | 0.217647 | 0.1257529 | 0.7770748 | 0.1628765 | -0.1628765 | 0.6885374 | 1.68466 | 1.119183 | 0.2721398 | 1.17642 | 0.3858158 | 0.3380482 | 0.3604316
9.125392 | 360 | 0.1875057 | 0.3837437 | 9.125392 | 0.2063457 | 0.5044336 | 0.2174696 | 0.4450668 | 0.06287418 | 0.03810262 | 0.6302338 | 0.6917588 | 0.0001373217 | 3.400095e-09 | 9.046638e-08 | 0.00101755 | 0.3310276 | 0.001460786 | 0.9487378 | 0.004188687 | 6.419055 | 0.04466569 | -0.01785227 | 0.01181114 | 0.004178413 | 0.01103658 |  | 6.361891 | 6.704853 | 2.742715 | 259.8026 | 288.569 | 48.28725 | 148.845 | 0.6917588 | 0.3310276 | 1.054032 | 6.419055 | 9.30559 | -0.01785227 | 288.8511 | 48.39361 | 148.4898 | 0.2821719 | 0.1063666 | -0.3551834 | 0.1801975 | 0.2063457 | 0.5044336 | 0.2174696 | 0.4450668 | 0.6919831 | 0.3313495 | 1.053008 | 6.412818 | 9.129277 | -0.01751674 | 0.003884845 | 6.363953 | 6.707026 | 2.743604 | 259.7185 | 288.4755 | 48.2716 | 148.7968 | 288.7256 | 48.37668 | 148.4132 | 0.2501217 | -0.3835924 | 0.1050766 | 195.184 | 6.709933 | 2.746588 | 6.363558 | 3.131759 | 57.08849 | 55.2357 | 56.16209 | 0.005080173 | 0.003873444 | 0.001666899 |  |  |  | 3.110808e-05 | 0.3129164 | 0.001466145 | 0.2283548 | 2.903349 | 1.287086 | 0.07399955 | 1.179697 | 0.4334662 | 0.2206513 | 0.124376 | 0.781043 | 0.162188 | -0.162188 | 0.6905215 | 1.703922 | 1.134498 | 0.2720286 | 1.191194 | 0.3885319 | 0.338842 | 0.3621022
9.555835 | 390 | 0.1869829 | 0.3830339 | 9.555835 | 0.2055457 | 0.5038336 | 0.2168632 | 0.4442436 | 0.06245824 | 0.02697423 | 0.657208 | 0.6912444 | 0.000136359 | 1.71049e-09 | 9.217687e-08 | 0.001018293 | 0.3302896 | 0.001459679 | 0.9466227 | 0.004185514 | 6.433397 | 0.04479205 | -0.01862334 | 0.01187444 | 0.004186362 | 0.01107963 |  | 6.374934 | 6.725943 | 2.743939 | 261.4519 | 291.036 | 48.43834 | 149.7832 | 0.6912444 | 0.3302896 | 1.056387 | 6.433397 | 9.743251 | -0.01862334 | 291.0363 | 48.4358 | 149.8748 | 0.0003110259 | -0.002541271 | 0.09161594 | 0.1874162 | 0.2055457 | 0.5038336 | 0.2168632 | 0.4442436 | 0.6914802 | 0.3306277 | 1.055307 | 6.426818 | 9.556713 | -0.01826967 | 0.0008779871 | 6.377109 | 6.728238 | 2.744875 | 261.3627 | 290.9368 | 48.42183 | 149.7321 | 290.9029 | 48.41874 | 149.7906 | -0.0338506 | 0.05856089 | -0.003087015 | 196.8281 | 6.727846 | 2.744788 | 6.377398 | 3.135318 | 57.2737 | 55.36749 | 56.3206 | 0.00190309 | 0.0008485818 | 0.002463245 |  |  |  | 3.111446e-05 | 0.3207721 | 0.00147885 | 0.2325583 | 2.956228 | 1.307417 | 0.07448188 | 1.195965 | 0.43863 | 0.2227854 | 0.1230602 | 0.7848651 | 0.1615301 | -0.1615301 | 0.6924326 | 1.719369 | 1.143423 | 0.2729137 | 1.200452 | 0.3917714 | 0.3404729 | 0.3644612
10.11541 | 420 | 0.1863179 | 0.3821092 | 10.11541 | 0.2047457 | 0.5032336 | 0.2160919 | 0.4431711 | 0.06191863 | 0.03479915 | 0.6920072 | 0.6905819 | 0.0001354019 | 2.838746e-09 | 9.501562e-08 | 0.00101925 | 0.3293408 | 0.001458252 | 0.9439034 | 0.004181423 | 6.451931 | 0.0449555 | -0.01961894 | 0.01193931 | 0.004195093 | 0.01113485 |  | 6.391557 | 6.745752 | 2.744578 | 263.5743 | 293.5962 | 48.6005 | 151.3623 | 0.6905819 | 0.3293408 | 1.05943 | 6.451931 | 10.31285 | -0.01961894 | 293.8713 | 48.48665 | 151.6749 | 0.2750935 | -0.1138517 | 0.3125793 | 0.1974416 | 0.2047457 | 0.5032336 | 0.2160919 | 0.4431711 | 0.6909034 | 0.329801 | 1.057952 | 6.442929 | 10.05189 | -0.01913546 | -0.06351777 | 6.394532 | 6.748892 | 2.745855 | 263.4516 | 293.4596 | 48.57789 | 151.2919 | 293.4181 | 48.4643 | 151.3845 | -0.04142798 | 0.0925573 | -0.1135861 | 198.729 | 6.748416 | 2.742643 | 6.393276 | 3.139373 | 57.48532 | 55.51634 | 56.50083 | 0.002664067 | -0.001934368 | 0.001718783 |  |  |  | 3.112272e-05 | 0.3289964 | 0.001492321 | 0.2380395 | 3.011735 | 1.336846 | 0.07500445 | 1.218577 | 0.4440876 | 0.225963 | 0.1224569 | 0.7866276 | 0.1612285 | -0.1612285 | 0.6933138 | 1.735435 | 1.156221 | 0.2738694 | 1.212593 | 0.394726 | 0.3421954 | 0.3667493
10.63194 | 450 | 0.1857101 | 0.38122 | 10.63194 | 0.2039457 | 0.5044336 | 0.2153871 | 0.4421398 | 0.06129088 | 0.0318208 | 0.723828 | 0.6899772 | 0.0001339019 | 2.372719e-09 | 9.738834e-08 | 0.001020124 | 0.3284764 | 0.001456947 | 0.9414259 | 0.004177684 | 6.46891 | 0.0451054 | -0.02053016 | 0.01200441 | 0.004187541 | 0.01118572 |  | 6.406858 | 6.766282 | 2.735651 | 265.5347 | 296.1634 | 48.41194 | 153.3966 | 0.6899772 | 0.3284764 | 1.062218 | 6.46891 | 10.83864 | -0.02053016 | 296.4793 | 48.52956 | 153.3343 | 0.3158953 | 0.1176237 | -0.06223777 | 0.2066989 | 0.2039457 | 0.5044336 | 0.2153871 | 0.4421398 | 0.7007625 | 0.3441221 | 1.013924 | 6.174798 | 2.264489 | -0.004630672 | -8.367454 | 6.507006 | 6.872049 | 2.778413 | 261.4479 | 291.6052 | 47.66684 | 151.0357 | 252.8863 | 47.32566 | 126.0495 | -38.71891 | -24.98612 | -0.3411733 | 168.3284 | 6.399577 | 2.768452 | 6.122063 | 3.066234 | 53.76274 | 52.67196 | 53.21735 | -0.3667056 | 0.03280106 | -0.2847947 |  |  |  | 3.113028e-05 | 0.3374065 | 0.001473726 | 0.2431776 | 3.067929 | 1.369907 | 0.07443426 | 1.245559 | 0.4463411 | 0.228233 | 0.1211787 | 0.7903827 | 0.1605894 | -0.1605894 | 0.6951913 | 1.751551 | 1.17043 | 0.2728264 | 1.226096 | 0.3962461 | 0.3418557 | 0.3672554
10.93325 | 480 | 0.1853528 | 0.3806745 | 10.93325 | 0.2033457 | 0.5052336 | 0.2149726 | 0.4415072 | 0.06091833 | 0.01841144 | 0.7422394 | 0.6896278 | 0.0001328255 | 7.919066e-10 | 9.818024e-08 | 0.001020629 | 0.3279776 | 0.001456192 | 0.9399964 | 0.004175521 | 6.478748 | 0.04519232 | -0.02105775 | 0.01205296 | 0.004182256 | 0.01121577 |  | 6.41596 | 6.782811 | 2.729936 | 266.6947 | 298.0646 | 48.2832 | 154.4433 | 0.6896278 | 0.3279776 | 1.063834 | 6.478748 | 11.14503 | -0.02105775 | 297.9951 | 48.55281 | 154.3003 | -0.06953261 | 0.2696108 | -0.1429936 | 0.2117743 | 0.2033457 | 0.5052336 | 0.2149726 | 0.4415072 | 0.7004797 | 0.3437056 | 1.015153 | 6.182279 | 2.468803 | -0.005038194 | -8.46445 | 6.516921 | 6.889544 | 2.772894 | 262.563 | 293.447 | 47.53518 | 152.0506 | 253.9789 | 47.36795 | 126.7225 | -39.46811 | -25.32813 | -0.1672368 | 169.1413 | 6.409505 | 2.768012 | 6.129837 | 3.068439 | 53.87204 | 52.76122 | 53.31663 | -0.3733057 | 0.03807606 | -0.2861224 |  |  |  | 3.113467e-05 | 0.3437723 | 0.00146126 | 0.2462535 | 3.109855 | 1.388505 | 0.07404448 | 1.26137 | 0.448075 | 0.2292491 | 0.1197449 | 0.7946292 | 0.1598725 | -0.1598725 | 0.6973146 | 1.763478 | 1.178348 | 0.2721111 | 1.234205 | 0.3977424 | 0.3416522 | 0.3678169
11.14847 | 510 | 0.1850936 | 0.3802705 | 11.14847 | 0.2023457 | 0.5056336 | 0.214672 | 0.4410387 | 0.0606637 | 0.01308353 | 0.7553229 | 0.6893797 | 0.000131331 | 3.973265e-10 | 9.857757e-08 | 0.001020988 | 0.3276238 | 0.001455656 | 0.9389824 | 0.004173985 | 6.485745 | 0.04525416 | -0.02143284 | 0.0121325 | 0.004179998 | 0.01123761 |  | 6.422632 | 6.813879 | 2.726795 | 267.5383 | 301.1263 | 48.22418 | 154.2959 | 0.6893797 | 0.3276238 | 1.064983 | 6.485745 | 11.36372 | -0.02143284 | 299.0754 | 48.56861 | 154.9893 | -2.050984 | 0.3444325 | 0.6934094 | 0.2152448 | 0.2023457 | 0.5056336 | 0.214672 | 0.4410387 | 0.7002788 | 0.34341 | 1.016026 | 6.187601 | 2.614591 | -0.005327986 | -8.533884 | 6.524175 | 6.921607 | 2.769906 | 263.3743 | 296.4396 | 47.47362 | 151.8945 | 254.7574 | 47.39768 | 127.2024 | -41.68218 | -24.6921 | -0.07594331 | 169.7207 | 6.41656 | 2.76769 | 6.13536 | 3.070002 | 53.94962 | 52.82439 | 53.387 | -0.3973193 | 0.04089443 | -0.2872727 |  |  |  | 3.113778e-05 | 0.3543475 | 0.001455385 | 0.2485084 | 3.177831 | 1.394857 | 0.07386853 | 1.269568 | 0.4521695 | 0.2287791 | 0.1159365 | 0.8060903 | 0.1579682 | -0.1579682 | 0.7030452 | 1.782647 | 1.181041 | 0.2717877 | 1.239871 | 0.4019309 | 0.3421783 | 0.3699667
11.53587 | 540 | 0.1846125 | 0.3795127 | 11.53587 | 0.2017457 | 0.5052336 | 0.214114 | 0.4401597 | 0.06027975 | 0.02342667 | 0.7787496 | 0.6889359 | 0.0001306269 | 1.268219e-09 | 9.984579e-08 | 0.00102163 | 0.3269915 | 0.001454697 | 0.9371703 | 0.004171235 | 6.498285 | 0.04536508 | -0.02210478 | 0.01218261 | 0.004185803 | 0.01127824 |  | 6.435226 | 6.829745 | 2.727197 | 269.1079 | 303.1152 | 48.33168 | 155.4409 | 0.6889359 | 0.3269915 | 1.067042 | 6.498285 | 11.75731 | -0.02210478 | 301.016 | 48.59543 | 156.2286 | -2.099287 | 0.2637466 | 0.787683 | 0.221441 | 0.2017457 | 0.5052336 | 0.214114 | 0.4401597 | 0.6999193 | 0.3428814 | 1.017593 | 6.19714 | 2.876836 | -0.005847203 | -8.659037 | 6.53782 | 6.938629 | 2.770676 | 264.885 | 298.3586 | 47.57324 | 153.0016 | 256.1557 | 47.45023 | 128.0649 | -42.20293 | -24.9367 | -0.1230122 | 170.7619 | 6.429192 | 2.767091 | 6.145243 | 3.072791 | 54.08829 | 52.93695 | 53.51262 | -0.4005535 | 0.03989408 | -0.2899839 |  |  |  | 3.114337e-05 | 0.3611826 | 0.001464196 | 0.2527452 | 3.2226 | 1.417311 | 0.0742136 | 1.286775 | 0.4562526 | 0.231043 | 0.1153724 | 0.8078108 | 0.1576862 | -0.1576862 | 0.7039054 | 1.79516 | 1.190509 | 0.2724217 | 1.248953 | 0.4042544 | 0.3433835 | 0.3716803
12.0524 | 570 | 0.1839215 | 0.3784513 | 12.0524 | 0.2009457 | 0.5058336 | 0.2133125 | 0.4389287 | 0.05964482 | 0.03097242 | 0.809722 | 0.6883501 | 0.0001293764 | 2.213502e-09 | 1.020593e-07 | 0.001022477 | 0.3261581 | 0.001453429 | 0.9347816 | 0.0041676 | 6.51489 | 0.04551207 | -0.02299381 | 0.01224994 | 0.00418351 | 0.01133668 |  | 6.453912 | 6.851105 | 2.721646 | 271.3646 | 305.7936 | 48.25813 | 157.6338 | 0.6883501 | 0.3261581 | 1.069769 | 6.51489 | 12.28168 | -0.02299381 | 303.5942 | 48.62792 | 157.8777 | -2.199371 | 0.3697924 | 0.2438878 | 0.2292706 | 0.2009457 | 0.5058336 | 0.2133125 | 0.4389287 | 0.6994444 | 0.342184 | 1.019667 | 6.209772 | 3.22595 | -0.006534343 | -8.826455 | 6.557931 | 6.961526 | 2.765512 | 267.0603 | 300.9432 | 47.49267 | 155.1335 | 258.0128 | 47.51837 | 129.212 | -42.93037 | -25.92151 | 0.02569294 | 172.1456 | 6.445889 | 2.76626 | 6.158299 | 3.076461 | 54.27119 | 53.08465 | 53.67792 | -0.4052158 | 0.04461343 | -0.2956123 |  |  |  | 3.115077e-05 | 0.3705264 | 0.001456282 | 0.2589366 | 3.283426 | 1.455111 | 0.07400165 | 1.31631 | 0.4596927 | 0.2340548 | 0.1146026 | 0.8101685 | 0.1573013 | -0.1573013 | 0.7050843 | 1.812023 | 1.20628 | 0.2720325 | 1.263554 | 0.4062393 | 0.343702 | 0.3727586
12.31067 | 600 | 0.1835436 | 0.3779101 | 12.31067 | 0.2003457 | 0.5070336 | 0.2128743 | 0.438301 | 0.05923773 | 0.01535165 | 0.8250737 | 0.6880601 | 0.0001282461 | 5.453667e-10 | 1.026047e-07 | 0.001022897 | 0.325746 | 0.0014528 | 0.9336007 | 0.004165799 | 6.523131 | 0.04558507 | -0.02343475 | 0.01229991 | 0.00417444 | 0.01136865 |  | 6.464474 | 6.868728 | 2.714061 | 272.5979 | 307.7576 | 48.05021 | 158.9176 | 0.6880601 | 0.325746 | 1.071122 | 6.523131 | 12.54327 | -0.02343475 | 304.8775 | 48.64276 | 158.6997 | -2.880115 | 0.592546 | -0.2179474 | 0.2325981 | 0.2003457 | 0.5070336 | 0.2128743 | 0.438301 | 0.6992091 | 0.3418388 | 1.020697 | 6.216042 | 3.400043 | -0.006875286 | -8.910627 | 6.569221 | 6.980026 | 2.758038 | 268.2512 | 302.8503 | 47.28404 | 156.3836 | 258.9371 | 47.55157 | 129.7834 | -43.91323 | -26.60019 | 0.2675307 | 172.8347 | 6.454166 | 2.76583 | 6.164768 | 3.078273 | 54.36167 | 53.15741 | 53.75954 | -0.4145617 | 0.0517689 | -0.2997056 |  |  |  | 3.115445e-05 | 0.3775525 | 0.001436935 | 0.2623726 | 3.328337 | 1.477274 | 0.07336703 | 1.334928 | 0.4607062 | 0.2350223 | 0.1131875 | 0.8145323 | 0.1565938 | -0.1565938 | 0.7072662 | 1.824373 | 1.215432 | 0.2708635 | 1.272668 | 0.4074389 | 0.3430046 | 0.3729112
12.48285 | 630 | 0.1832756 | 0.377551 | 12.48285 | 0.1997457 | 0.5068336 | 0.2125635 | 0.4378845 | 0.05902624 | 0.01018118 | 0.8352549 | 0.6878679 | 0.0001275068 | 1.204919e-10 | 1.027251e-07 | 0.001023175 | 0.3254732 | 0.001452383 | 0.9328186 | 0.004164605 | 6.5286 | 0.04563354 | -0.02372728 | 0.01234962 | 0.00417718 | 0.01139132 |  | 6.472117 | 6.887436 | 2.714374 | 273.472 | 309.6957 | 48.10158 | 159.157 | 0.6878679 | 0.3254732 | 1.07202 | 6.5286 | 12.71738 | -0.02372728 | 305.7304 | 48.65214 | 159.2465 | -3.965294 | 0.5505583 | 0.08951517 | 0.2345291 | 0.1997457 | 0.5068336 | 0.2125635 | 0.4378845 | 0.6990532 | 0.34161 | 1.02138 | 6.220205 | 3.51589 | -0.007101534 | -8.966957 | 6.577359 | 6.999431 | 2.758511 | 269.0963 | 304.7404 | 47.33193 | 156.6104 | 259.5514 | 47.57339 | 130.1635 | -45.18901 | -26.44683 | 0.2414603 | 173.2928 | 6.459656 | 2.765538 | 6.169058 | 3.079472 | 54.42161 | 53.2055 | 53.81355 | -0.4277802 | 0.05116486 | -0.3030598 |  |  |  | 3.115688e-05 | 0.3846232 | 0.001441145 | 0.2648307 | 3.372925 | 1.487022 | 0.07353075 | 1.343418 | 0.4641395 | 0.2356455 | 0.1115697 | 0.8195695 | 0.1557849 | -0.1557849 | 0.7097847 | 1.836553 | 1.219435 | 0.2711655 | 1.277788 | 0.4101635 | 0.3438419 | 0.3745855
[46 empty] | CK No Vs111 |  | FS No Vs111
[46 empty] | C11 | 240.7688 | C11 | 240.6558
| v111 | [44 empty] | C12 | 118.608 | C12 | 118.5558
Width then radius | 2.34 | [7 empty] | D | K | I | L term | rho term | Int term | [8 empty] | 6.179286 | [22 empty] | C44 | 46.78502 | C44 | 46.80686
Length initial | 0.623 | 0.607 | [6 empty] | 36.21961728 | 1.016974 | sum cook | 1 | 1343.653 | -0.0197669 | [31 empty] | C11' | 5.355886 | C11' | 5.451739
alpha thermal expansion | 4.6e-05 |  |  |  | Value | VP100 or 110 or VS110 | bench |  | 36.23 |  |  | 1.000287 | 3.313455e-05 | -0.01975557 | [31 empty] | C12' | 3.263623 | C12' | 3.324186
density OG | 6.09 |  |  | C11 | 231 | 6.158818 | 0.2312132 |  | 36.34484 |  |  | 1.003422 | 0.0003969154 | -0.01963093 | [31 empty] | C44' | 0.2538482 | C44' | 0.250054
Gamma gruneisen | 1.23 |  |  | C12 VP | 120 | 5.939855 | 0.2397365 |  | 36.40843 |  |  | 1.005132 | 0.000596391 | -0.01956241 | [31 empty] | KS0 | 159.3283 | KS0 | 159.2558
T temp K | 300 |  |  | C12 VS | 120 | 2.907063 | 0.4898415 |  | 36.47688 |  |  | 1.006953 | 0.0008095355 | -0.01948907 | [31 empty] | K'S0 | 3.961044 | K'S0 | 4.03337
>scalar> | 0.0358538 | 1.016974 |  | C44 | 43.4 | 2.669539 | 0.5334255 |  | 36.5469 |  |  | 1.008795 | 0.001025946 | -0.01941446 | [31 empty] | All sumsq | 3.400515 | All sumsq | 2.235934
|  | 28.36446732 | [6 empty] | 36.59474 |  |  | 1.010041 | 0.001172831 | -0.01936373 | [31 empty] | FSP | 0.2484194 | FSP | 0.03579113
| V100 | [7 empty] | 36.639 |  |  | 1.011184 | 0.001308055 | -0.01931697 | [31 empty] | C11 | 2.168517 | C11 | 0.6501177
Width then radius | 2.34 | 1.17 | [6 empty] | 36.69429 |  |  | 1.012601 | 0.001476034 | -0.01925881 | [31 empty] | C12 | 0.9331301 | C12 | 1.500359
Length initial | 0.704 | mm | 0.704 | [5 empty] | 36.74015 |  |  | 1.013766 | 0.001614601 | -0.01921076 | [31 empty] | C44 | 0.05044893 | C44 | 0.04966692
alpha thermal expansion | 4.6e-05 | m/m C | [6 empty] | 36.77698 |  |  | 1.014696 | 0.001725373 | -0.0191723 | [31 empty] | C11a | -559.304 | C11a | -513.2299
density OG | 6.09 | g/cm^3 | [6 empty] | 36.8218 |  |  | 1.015819 | 0.001859589 | -0.01912566 | [31 empty] | C12a | 251.7215 | C12a | 280.5299
Gamma gruneisen | 1.23 | [7 empty] | 36.86055 |  |  | 1.016783 | 0.001975091 | -0.01908547 | [31 empty] | C44a | -684.1444 | C44a | -685.9477
T temp K | 300 | [7 empty] | 36.88798 |  |  | 1.017462 | 0.002056564 | -0.01905709
>scalar> | 0.02807799 | 1.016974 | [6 empty] | 36.92337 |  |  | 1.018333 | 0.00216131 | -0.01902058
|  | 36.21961728 | [6 empty] | 36.95573 |  |  | 1.019125 | 0.002256736 | -0.01898728
delta C11 | 3 | [7 empty] | 36.97446 |  |  | 1.019582 | 0.002311796 | -0.01896805
delta C12/C44 | 1 | [7 empty] | 36.98776 |  |  | 1.019905 | 0.002350854 | -0.01895441
[9 empty] | 37.01159 |  |  | 1.020482 | 0.002420647 | -0.01893002
K | 151.14 | [7 empty] | 37.04308 |  |  | 1.021242 | 0.002512643 | -0.01889784
K' | 3.47 | [7 empty] | 37.0587 |  |  | 1.021617 | 0.002558124 | -0.01888192
[9 empty] | 37.06905 |  |  | 1.021865 | 0.002588244 | -0.01887137 | [42 empty] | 0.704 and more | [6 empty] | 0.704 and less
| Ratio 0.71/ 0.623 | [54 empty] | C11 | 239.2477 | C11' | 5.642443 | C11a | -420.6383 |  | C11 | 240.6535 | C11' | 5.456261 | C11a | -511.1086
| 1.130016 |  |  | Value | VP100 or 110 or VS110 | Travel time | correction | Bench correct | predited measured time | [46 empty] | C12 | 117.6747 | C12' | 3.447213 | C12a | 337.7174 |  | C12 | 118.5457 | C12' | 3.328579 | C12a | 282.6469
|  |  | C11 | 235 | 6.211912 | 0.229237 | 0.002342795 | -0.01265814 | 0.2268942 | [46 empty] | C44 | 46.81762 | C44' | 0.2500722 | C44a | -683.6368 |  | C44 | 46.8077 | C44' | 0.2498584 | C44a | -686.0302
|  |  | C12 VP | 120 | 5.950903 | 0.2040027 | 0.001988225 | -0.01266508 | 0.2020144
|  |  | C12 VS | 120 | 2.940758 | 0.4128188 | -0.0004613308 | -0.0125 | 0.4132801
|  |  | C44 | 43 | 2.657208 | 0.5359008 | -0.0003520267 | -0.0125 | 0.5362528 | [46 empty] | KS0 | 158.199 | K'S0 | 4.178956 |  |  |  | KS0 | 159.2483 | K'S0 | 4.037806
[60 empty] | All sumsq | 2.501469 | [5 empty] | All sumsq | 2.233849
[60 empty] | FSP | 0.1690274 | [5 empty] | FSP | 0.03373792
[60 empty] | C11 | 0.6697338 | [5 empty] | C11 | 0.6506108
[60 empty] | C12 | 1.570844 | [5 empty] | C12 | 1.499889
[60 empty] | C44 | 0.09186368 | [5 empty] | C44 | 0.04961195
[57 empty] | 0.712 and more | [5 empty] | 0.712 and less
[56 empty] | C11 | 244.8622 | C11' | 5.758145 | C11a | -415.99 |  | C11 | 246.4185 | C11' | 5.554315 | C11a | -514.1517
[56 empty] | C12 | 112.8802 | C12' | 3.366075 | C12a | 323.3671 |  | C12 | 113.7971 | C12' | 3.242851 | C12a | 266.5601
[56 empty] | C44 | 47.97538 | C44' | 0.2425801 | C44a | -692.2866 |  | C44 | 47.87963 | C44' | 0.2565994 | C44a | -687.5387
[56 empty] | KS0 | 156.8742 | K'S0 | 4.163432 |  |  |  | KS0 | 158.0042 | K'S0 | 4.013339
[60 empty] | All sumsq | 2.536688 | [5 empty] | All sumsq | 2.297842
[60 empty] | FSP | 0.16482 | [5 empty] | FSP | 0.03189074
[60 empty] | C11 | 0.6519835 | [5 empty] | C11 | 0.6325919
[60 empty] | C12 | 1.651318 | [5 empty] | C12 | 1.581114
[60 empty] | C44 | 0.06856572 | [5 empty] | C44 | 0.05224588
[12 empty] | Pressure (GPa) | Density | C11 | C44 | C12 | GV | GR | GH | Bulk mod
[12 empty] | 0 | 6.09 | 231.75 | 44.88 | 118.9 | 49.82757 | 49.12628 | 49.47693 | 155.5144
[12 empty] | 2.49657 | 6.183555 | 253.82 | 47.35 | 130.76 | 53.02285 | 52.15929 | 52.59107 | 169.4081
[12 empty] | 3.443544 | 6.21762 | 259.48 | 47.55 | 132.75 | 53.87816 | 52.8256 | 53.35188 | 173.4001
[12 empty] | 4.433563 | 6.252686 | 264.35 | 47.64 | 135.77 | 54.29932 | 53.14529 | 53.72231 | 176.6672
[12 empty] | 5.122272 | 6.27675 | 268.17 | 47.7 | 137.56 | 54.74366 | 53.46703 | 54.10534 | 179.8941
[12 empty] | 5.767937 | 6.299003 | 272.57 | 47.95 | 139.48 | 55.38469 | 53.98093 | 54.68281 | 182.9144
[12 empty] | 6.585778 | 6.326811 | 275.56 | 48.02 | 142.68 | 55.38725 | 54.00828 | 54.69777 | 186.3064
[12 empty] | 7.274487 | 6.349827 | 280.14 | 48 | 145.84 | 55.65948 | 54.18021 | 54.91985 | 190.896
[12 empty] | 7.834063 | 6.368256 | 283.11 | 48.2 | 147.26 | 56.09002 | 54.53424 | 55.31213 | 193.0512
[12 empty] | 8.522772 | 6.390772 | 285.64 | 48.22 | 149.14 | 56.22976 | 54.63114 | 55.43045 | 194.9804
[12 empty] | 9.125392 | 6.410259 | 288.7 | 48.19 | 151.86 | 56.28309 | 54.65458 | 55.46883 | 198.6334
[12 empty] | 9.555835 | 6.424047 | 291.17 | 48.34 | 152.44 | 56.74896 | 55.00859 | 55.87877 | 199.7556
[12 empty] | 10.11541 | 6.441861 | 293.72 | 48.5 | 154.21 | 57.00052 | 55.23068 | 56.1156 | 202.0764
[12 empty] | 10.63194 | 6.458164 | 296.28 | 48.31 | 156.24 | 56.99324 | 55.14919 | 56.07122 | 204.2926
[12 empty] | 10.93325 | 6.467594 | 298.17 | 48.18 | 157.64 | 57.01414 | 55.10872 | 56.06143 | 206.3523
[12 empty] | 11.14847 | 6.474254 | 301.23 | 48.12 | 159.99 | 57.12128 | 55.14935 | 56.13531 | 209.4917
[12 empty] | 11.53587 | 6.486134 | 303.21 | 48.23 | 160.83 | 57.4119 | 55.37076 | 56.39133 | 210.7194
[12 empty] | 12.0524 | 6.501814 | 305.88 | 48.15 | 164.52 | 57.16229 | 55.18707 | 56.17468 | 214.6959
[12 empty] | 12.31067 | 6.509544 | 307.84 | 47.94 | 166.81 | 56.97075 | 54.98219 | 55.97647 | 217.5623
[12 empty] | 12.48285 | 6.514653 | 309.77 | 47.99 | 167.4 | 57.26905 | 55.18409 | 56.22657 | 218.8204

## No Vp 111
V100 Pressure | Oil P | 2TP Au pressure corrected 111 | 2TS Au pressure corrected 111 | V100 Pressure | 2TP Au 100 | 2TS Au 100 high C44 | L corrected v111 TP | L correct v111 TS | f(x) for cook | rect+triang | Sum Cook (I) | Cook's Length | integ unc | trap uncert | Trap add | L uncert | Volume | V ncrt | V/v0 | v/v0 ncrt | New density | rho ncrt | Strain | VP100 ncrt | VS100 ncrt | VP111 ncrt | VS111 ncrt | Vs 111 | Vp100 | Vs100 | pvs111^^2 | pvp111^2 | C11 pVP100^2 | C44 pVS100^2 | C12 vs calc | L | V | V0/V calc | density | FS Pressure | finite strain f | C11 fit | C44 fit | C12 fit |  | C11 diff | C44 diff | C12 diff | FSP diff | 2TP Au 100 | 2TS Au 100 high C44 | L corrected v111 TP | L correct v111 TS | L | V | V0/V calc | density | FS Pressure | finite strain f | delta P | Vs 111 | Vp100 | Vs100 | rho vs111^2 | C11 pVP100^2 | C44 pVS100^2 | C12 vs calc | C11 fit | C44 fit | C12 fit | C11 diff | C44 diff | C12 diff | K | Vp100 | Vs100 | Vp111 | Vs111 | GV | GR | GH | VP100 diff | VS100 diff | VS 111 diff |  |  | UNCERTAINTY BLOCK (per-point, 1sigma) --> | B1 | B2 | B3 | VarC11 | VarC12 | VarC44 | Cov1112 | Cov1144 | Cov1244 | GRg1 | GRg3 | GHg1 | GHg2 | GHg3 | sigC11 | sigC12 | sigC44 | sigK | sigGV | sigGR | sigGH
0 | 0 | 0.2101088 | 0.4144173 | 0 | 0.2291999 | 0.5109269 | 0.2401244 | 0.4736198 | 0.07890568 |  | 0 | 0.704 | 0.0001724858 | 0 | 0 | 0.001 | 0.348913664 | 0.001486848 | 1 | 0.004263381 | 6.09 | 0.01 | 0 | 0.01035737 | 0.004106513 | #REF! | 0.00445551 | 3.006631 | 6.212916 | 2.787091 | 55.05257 | #REF! | 235.076 | 47.30638 | 117.2247 | 0.704 | 0.348913664 | 1 | 6.09 | 0 | 0 | 240.9964 | 46.76441 | 125.1721 |  | 5.920414 | -0.5419645 | 7.947464 | 0 | 0.2291999 | 0.5109269 | 0.2401244 | 0.4736198 | 0.704 | 0.348913664 | 1 | 6.09 | 0 | 0 | 0 | 3.006631 | 6.212916 | 2.787091 | 55.05257 | 235.076 | 47.30638 | 117.2247 | 240.8215 | 46.78806 | 125.0616 | 5.745493 | -0.5183163 | 7.836881 | 163.6482 | 6.288383 | 2.771781 | 6.092234 | 2.982783 | 51.22483 | 50.67233 | 50.94858 | 0.07546662 | -0.01531055 | -0.0238486 | o | 0 | 3.096204e-05 | 0.1683091 | 0.001371645 | 0.0021618 | 1.879294 | 0.6146057 | 0.0706614 | 1.021521 | 0.3443163 | 0.1730709 | 0.1519227 | 0.7071529 | 0.1759613 | -0.1759613 | 0.6535765 | 1.370873 | 0.7839679 | 0.2658221 | 0.9674595 | 0.2908115 | 0.2872908 | 0.289018
0.1291329 | 30 | 0.2017768 | 0.4139564 | 0.1291329 | 0.2247457 | 0.5072336 | 0.2340212 | 0.4801076 | 0.07292863 | 0.009803403 | 0.009803403 | 0.7038063 | 0.0001660578 | 2.216109e-10 | 2.216109e-10 | 0.001000275 | 0.3486257 | 0.001486439 | 0.9991747 | 0.004262209 | 6.09503 | 0.04184032 | -0.0002752977 | 0.01050234 | 0.004093011 | #REF! | 0.004342183 | 2.931869 | 6.263134 | 2.775077 | 52.392 | #REF! | 239.0888 | 46.93816 | 128.851 | 0.7038063 | 0.3486257 | 1.000826 | 6.09503 | 0.1354324 | -0.0002752977 | 241.7149 | 46.79917 | 125.5566 |  | 2.62612 | -0.1389905 | -3.294403 | 0.006299444 | 0.2247457 | 0.5072336 | 0.2340212 | 0.4801076 | 0.7038063 | 0.3486257 | 1.000826 | 6.09503 | 0.1353269 | -0.0002752977 | 0.006194018 | 2.931869 | 6.263134 | 2.775077 | 52.392 | 239.0888 | 46.93816 | 128.851 | 241.5516 | 46.82242 | 125.4533 | 2.462756 | -3.397724 | -0.115732 | 164.1527 | 6.295308 | 2.771654 | 6.097128 | 2.984968 | 51.31312 | 50.74832 | 51.03072 | 0.03217434 | -0.003423265 | 0.05309904 |  |  | 3.096426e-05 | 0.1810738 | 0.001370112 | 0.001905341 | 1.951098 | 0.7136786 | 0.06959028 | 1.134985 | 0.347493 | 0.1886428 | 0.1639235 | 0.6781282 | 0.1819618 | -0.1819618 | 0.6390641 | 1.396817 | 0.844795 | 0.2637997 | 1.019027 | 0.281014 | 0.279153 | 0.2800658
1.635684 | 60 | 0.1987045 | 0.4042497 | 1.635684 | 0.2209457 | 0.5058336 | 0.2304579 | 0.4688497 | 0.07147164 | 0.1087732 | 0.1185766 | 0.7016639 | 0.0001599495 | 2.835789e-08 | 2.85795e-08 | 0.001003325 | 0.3454517 | 0.001481908 | 0.990078 | 0.004249224 | 6.151031 | 0.04232449 | -0.003334934 | 0.01074893 | 0.004115878 | #REF! | 0.004466334 | 2.993129 | 6.351459 | 2.774287 | 55.106 | #REF! | 248.139 | 47.34245 | 130.1634 | 0.7016639 | 0.3454517 | 1.010021 | 6.151031 | 1.663235 | -0.003334934 | 249.7718 | 47.16651 | 129.8764 |  | 1.632822 | -0.1759344 | -0.2870038 | 0.02755168 | 0.2209457 | 0.5058336 | 0.2304579 | 0.4688497 | 0.7016639 | 0.3454517 | 1.010021 | 6.151031 | 1.662453 | -0.003334934 | 0.02676972 | 2.993129 | 6.351459 | 2.774287 | 55.106 | 248.139 | 47.34245 | 130.1634 | 249.7415 | 47.18585 | 129.8563 | 1.602539 | -0.3071504 | -0.1565948 | 169.818 | 6.371936 | 2.769695 | 6.151125 | 3.008958 | 52.28856 | 51.57637 | 51.93246 | 0.02047659 | -0.004592061 | 0.01582859 |  |  | 3.098903e-05 | 0.2018081 | 0.001401542 | 0.002210296 | 2.109894 | 0.7481344 | 0.07085748 | 1.202711 | 0.3640438 | 0.1923638 | 0.151865 | 0.7072966 | 0.1759325 | -0.1759325 | 0.6536483 | 1.452547 | 0.8649477 | 0.2661907 | 1.049512 | 0.2912321 | 0.2876938 | 0.2894291
2.49657 | 90 | 0.1971231 | 0.4009372 | 2.49657 | 0.2187457 | 0.5058336 | 0.2286238 | 0.4650079 | 0.0701522 | 0.06096099 | 0.1795376 | 0.7004689 | 0.0001561817 | 8.843424e-09 | 3.742293e-08 | 0.001005032 | 0.3436897 | 0.001479377 | 0.985028 | 0.004241968 | 6.182565 | 0.0425979 | -0.005053759 | 0.01089616 | 0.004121884 | #REF! | 0.004512678 | 3.012718 | 6.404412 | 2.769562 | 56.11587 | #REF! | 253.5872 | 47.42321 | 132.6628 | 0.7004689 | 0.3436897 | 1.0152 | 6.182565 | 2.539824 | -0.005053759 | 254.3553 | 47.35732 | 132.3413 |  | 0.7681165 | -0.06589547 | -0.3215273 | 0.04325436 | 0.2187457 | 0.5058336 | 0.2286238 | 0.4650079 | 0.7004689 | 0.3436897 | 1.0152 | 6.182565 | 2.539071 | -0.005053759 | 0.04250123 | 3.012718 | 6.404412 | 2.769562 | 56.11587 | 253.5872 | 47.42321 | 132.6628 | 254.4036 | 47.3748 | 132.3698 | 0.8163974 | -0.2929411 | -0.04841537 | 173.0478 | 6.414713 | 2.768148 | 6.18114 | 3.022196 | 52.83162 | 52.02771 | 52.42967 | 0.01030088 | -0.001414114 | 0.009478437 |  |  | 3.1003e-05 | 0.2150282 | 0.001406328 | 0.002330079 | 2.208721 | 0.7830398 | 0.07113086 | 1.258018 | 0.3728395 | 0.1964553 | 0.1473672 | 0.7186342 | 0.1736836 | -0.1736836 | 0.6593171 | 1.486177 | 0.8848954 | 0.2667037 | 1.073569 | 0.2949039 | 0.29056 | 0.2926903
3.443544 | 120 | 0.1955214 | 0.3978699 | 3.443544 | 0.2165457 | 0.5052336 | 0.2267662 | 0.4614504 | 0.06875428 | 0.06577046 | 0.245308 | 0.6991842 | 0.0001527646 | 1.02655e-08 | 4.768843e-08 | 0.00100687 | 0.3418022 | 0.00147665 | 0.9796181 | 0.004234154 | 6.216708 | 0.04289456 | -0.006911476 | 0.01104763 | 0.004133605 | #REF! | 0.004557299 | 3.030376 | 6.457613 | 2.767766 | 57.08915 | #REF! | 259.2415 | 47.62326 | 135.5973 | 0.6991842 | 0.3418022 | 1.020806 | 6.216708 | 3.502163 | -0.006911476 | 259.3557 | 47.55055 | 135.0363 |  | 0.1142039 | -0.07270925 | -0.5609581 | 0.05861918 | 0.2165457 | 0.5052336 | 0.2267662 | 0.4614504 | 0.6991788 | 0.3417943 | 1.020829 | 6.216851 | 3.505837 | -0.006919234 | 0.06229263 | 3.030353 | 6.457563 | 2.767745 | 57.08959 | 259.2434 | 47.62363 | 135.5983 | 259.5134 | 47.56708 | 135.1308 | 0.2699136 | -0.4664921 | -0.05618043 | 176.5916 | 6.460924 | 2.766101 | 6.213459 | 3.036371 | 53.41676 | 52.50575 | 52.96126 | 0.003311388 | -0.001664776 | 0.005994897 |  |  | 3.101813e-05 | 0.2293135 | 0.001421588 | 0.002448934 | 2.313922 | 0.8230941 | 0.07176994 | 1.319676 | 0.3829475 | 0.2017238 | 0.1439076 | 0.7275356 | 0.1719538 | -0.1719538 | 0.6637678 | 1.521158 | 0.9072454 | 0.2678991 | 1.099748 | 0.2987263 | 0.2936702 | 0.2961498
4.433563 | 150 | 0.1939667 | 0.3948553 | 4.433563 | 0.2147457 | 0.5052336 | 0.224963 | 0.4579541 | 0.06775257 | 0.06757218 | 0.3128802 | 0.6978692 | 0.0001498407 | 1.084084e-08 | 5.852927e-08 | 0.001008754 | 0.3398772 | 0.001473855 | 0.9741012 | 0.004226142 | 6.251917 | 0.04320115 | -0.008823635 | 0.01117608 | 0.004140255 | #REF! | 0.004602166 | 3.047769 | 6.499493 | 2.76256 | 58.0734 | #REF! | 264.1023 | 47.713 | 137.5951 | 0.6978692 | 0.3398772 | 1.026587 | 6.251917 | 4.508986 | -0.008823635 | 264.5531 | 47.735 | 137.8442 |  | 0.4507709 | 0.02199711 | 0.2491132 | 0.07542267 | 0.2147457 | 0.5052336 | 0.224963 | 0.4579541 | 0.6980494 | 0.3401406 | 1.025792 | 6.247076 | 4.369939 | -0.008560935 | -0.06362451 | 3.048556 | 6.501172 | 2.763274 | 58.05841 | 264.0341 | 47.70068 | 137.5596 | 264.0533 | 47.72502 | 137.589 | 0.01917946 | -0.006076876 | 0.01202462 | 179.7438 | 6.501408 | 2.763979 | 6.24168 | 3.048679 | 53.92787 | 52.91588 | 53.42188 | 0.001914576 | 0.001418415 | 0.0009105511 |  |  | 3.103376e-05 | 0.242 | 0.00142695 | 0.002572945 | 2.406605 | 0.8541273 | 0.07207623 | 1.369741 | 0.3910599 | 0.2051659 | 0.1399538 | 0.7379092 | 0.1699769 | -0.1699769 | 0.6689546 | 1.551324 | 0.9241901 | 0.2684702 | 1.120619 | 0.3023442 | 0.2963979 | 0.2993142
5.122272 | 180 | 0.1929367 | 0.3928225 | 5.122272 | 0.2133457 | 0.5052336 | 0.2237684 | 0.4555964 | 0.06690683 | 0.04637056 | 0.3592507 | 0.6969696 | 0.0001476141 | 5.093532e-09 | 6.362281e-08 | 0.001010046 | 0.3385646 | 0.001471939 | 0.9703393 | 0.004220653 | 6.276155 | 0.04341261 | -0.01013791 | 0.01127699 | 0.004144813 | #REF! | 0.00463291 | 3.059592 | 6.533711 | 2.758999 | 58.75174 | #REF! | 267.9252 | 47.77458 | 139.4445 | 0.6969696 | 0.3385646 | 1.030567 | 6.276155 | 5.210631 | -0.01013791 | 268.1552 | 47.85307 | 139.7942 |  | 0.2299746 | 0.07848753 | 0.3496714 | 0.08835884 | 0.2133457 | 0.5052336 | 0.2237684 | 0.4555964 | 0.6971355 | 0.3388063 | 1.029832 | 6.271678 | 5.081477 | -0.009895252 | -0.04079462 | 3.06032 | 6.535266 | 2.759656 | 58.73777 | 267.8614 | 47.76322 | 139.4114 | 267.773 | 47.84544 | 139.6068 | -0.08843618 | 0.1622492 | 0.07086415 | 182.3289 | 6.534187 | 2.76203 | 6.264466 | 3.058569 | 54.34051 | 53.24169 | 53.7911 | 0.0004755987 | 0.003030888 | -0.001023086 |  |  | 3.104452e-05 | 0.252336 | 0.001430636 | 0.00266073 | 2.480833 | 0.8813669 | 0.07228697 | 1.412181 | 0.3973702 | 0.2082462 | 0.1373297 | 0.7449162 | 0.1686648 | -0.1686648 | 0.6724581 | 1.575066 | 0.9388115 | 0.2688624 | 1.137982 | 0.3048386 | 0.2982445 | 0.3014787
5.767937 | 210 | 0.1919993 | 0.3909958 | 5.767937 | 0.2117457 | 0.5042336 | 0.2226812 | 0.4534779 | 0.06579137 | 0.04283926 | 0.40209 | 0.6961407 | 0.0001454802 | 4.365051e-09 | 6.798786e-08 | 0.001011237 | 0.337358 | 0.001470172 | 0.966881 | 0.004215587 | 6.298604 | 0.04360873 | -0.01135361 | 0.01139299 | 0.004157819 | #REF! | 0.004660943 | 3.07023 | 6.575251 | 2.761183 | 59.3726 | #REF! | 272.3134 | 48.02138 | 142.2169 | 0.6961407 | 0.337358 | 1.034253 | 6.298604 | 5.866664 | -0.01135361 | 271.5086 | 47.95584 | 141.6125 |  | -0.8047445 | -0.06553503 | -0.6044252 | 0.0987278 | 0.2117457 | 0.5042336 | 0.2226812 | 0.4534779 | 0.6960161 | 0.337177 | 1.034809 | 6.301984 | 5.968141 | -0.01153658 | 0.2002041 | 3.069681 | 6.574075 | 2.760689 | 59.38322 | 272.3621 | 48.02997 | 142.2424 | 272.3853 | 47.98359 | 142.1132 | 0.02319052 | -0.103709 | -0.03778906 | 185.5373 | 6.574355 | 2.759356 | 6.292308 | 3.070594 | 54.84456 | 53.6329 | 54.23873 | -0.0008961712 | -0.0018271 | 0.0003639367 |  |  | 3.105449e-05 | 0.2646237 | 0.001451194 | 0.002742711 | 2.567456 | 0.9188569 | 0.07306449 | 1.467289 | 0.4060954 | 0.2135364 | 0.135986 | 0.7485432 | 0.167993 | -0.167993 | 0.6742716 | 1.602328 | 0.9585702 | 0.2703044 | 1.160079 | 0.3075496 | 0.3005724 | 0.3039942
6.585778 | 240 | 0.1908442 | 0.3888547 | 6.585778 | 0.2107457 | 0.5042336 | 0.2213416 | 0.4509946 | 0.06534099 | 0.05362276 | 0.4557128 | 0.6951058 | 0.0001439385 | 6.806634e-09 | 7.479449e-08 | 0.001012725 | 0.3358557 | 0.001467962 | 0.9625753 | 0.004209253 | 6.326778 | 0.04385527 | -0.01287736 | 0.01146996 | 0.004163088 | #REF! | 0.004694512 | 3.082546 | 6.59663 | 2.757078 | 60.11761 | #REF! | 275.3131 | 48.09287 | 143.0531 | 0.6951058 | 0.3358557 | 1.03888 | 6.326778 | 6.698499 | -0.01287736 | 275.7412 | 48.07577 | 143.9115 |  | 0.4281352 | -0.01710766 | 0.8583911 | 0.1127211 | 0.2107457 | 0.5042336 | 0.2213416 | 0.4509946 | 0.6954001 | 0.3362825 | 1.037561 | 6.318748 | 6.463377 | -0.01244329 | -0.1224008 | 3.083851 | 6.599423 | 2.758246 | 60.09216 | 275.1965 | 48.07252 | 142.9926 | 274.9506 | 48.0551 | 143.5095 | -0.2459291 | 0.4563759 | -0.03777241 | 187.3232 | 6.596474 | 2.757746 | 6.307602 | 3.077171 | 55.12128 | 53.84437 | 54.48283 | -0.0001561658 | 0.0006677586 | -0.005375399 |  |  | 3.106702e-05 | 0.2730588 | 0.001455519 | 0.002843025 | 2.627854 | 0.935863 | 0.07331118 | 1.496614 | 0.4113458 | 0.2151915 | 0.1332716 | 0.755952 | 0.1666358 | -0.1666358 | 0.677976 | 1.621066 | 0.9674001 | 0.2707604 | 1.171787 | 0.3103041 | 0.3025743 | 0.3063654
7.274487 | 270 | 0.1898988 | 0.3872428 | 7.274487 | 0.2091457 | 0.5046336 | 0.220245 | 0.4491251 | 0.064251 | 0.04462558 | 0.5003383 | 0.6942469 | 0.0001413764 | 4.699431e-09 | 7.949392e-08 | 0.001013962 | 0.3346122 | 0.001466124 | 0.9590115 | 0.004203987 | 6.350289 | 0.04406132 | -0.01414717 | 0.0115897 | 0.004163937 | #REF! | 0.00472049 | 3.091552 | 6.638882 | 2.751489 | 60.69411 | #REF! | 279.8874 | 48.07607 | 145.8811 | 0.6942469 | 0.3346122 | 1.04274 | 6.350289 | 7.399869 | -0.01414717 | 279.2934 | 48.16800619 | 145.8444 |  | -0.5940496 | 0.0919406 | -0.03678331 | 0.1253823 | 0.2091457 | 0.5046336 | 0.220245 | 0.4491251 | 0.6942678 | 0.3346424 | 1.042646 | 6.349716 | 7.387306 | -0.01411625 | 0.112819 | 3.091645 | 6.639082 | 2.751571 | 60.69229 | 279.879 | 48.07462 | 145.8767 | 279.7164 | 48.1779 | 146.1075 | -0.1625789 | 0.2263779 | 0.1018379 | 190.6438 | 6.637153 | 2.754526 | 6.335656 | 3.089182 | 55.62852 | 54.22562 | 54.92707 | -0.001728905 | 0.003036908 | -0.00237029 |  |  | 3.107747e-05 | 0.2865423 | 0.001452197 | 0.002921988 | 2.721057 | 0.9756616 | 0.07328181 | 1.555445 | 0.4181749 | 0.2194107 | 0.1308708 | 0.7625992 | 0.1654354 | -0.1654354 | 0.6812996 | 1.649563 | 0.9877558 | 0.2707061 | 1.194686 | 0.3122788 | 0.3038508 | 0.3079846
7.834063 | 300 | 0.1891509 | 0.3860701 | 7.834063 | 0.2081457 | 0.5038336 | 0.2193776 | 0.447765 | 0.06356413 | 0.03576114 | 0.5360995 | 0.6935601 | 0.0001401557 | 3.048208e-09 | 8.254213e-08 | 0.001014952 | 0.3336202 | 0.001464653 | 0.9561683 | 0.004199771 | 6.369171 | 0.04422703 | -0.01516589 | 0.01166666 | 0.00417451 | #REF! | 0.004739881 | 3.097876 | 6.664179 | 2.753131 | 61.12388 | #REF! | 282.863 | 48.27662 | 147.768 | 0.6935601 | 0.3336202 | 1.045841 | 6.369171 | 7.967931 | -0.01516589 | 282.1595 | 48.23686 | 147.4062 |  | -0.703537 | -0.03975109 | -0.3618259 | 0.1338676 | 0.2081457 | 0.5038336 | 0.2193776 | 0.447765 | 0.6935389 | 0.3335896 | 1.045937 | 6.369756 | 7.991464 | -0.01519744 | 0.1574014 | 3.097781 | 6.663974 | 2.753047 | 61.12575 | 282.8717 | 48.27809 | 147.7725 | 282.8189 | 48.25086 | 147.8016 | -0.05278658 | 0.03363754 | -0.02575648 | 192.8074 | 6.663353 | 2.75227 | 6.353675 | 3.096859 | 55.95396 | 54.46569 | 55.20983 | -0.000825869 | -0.0008609395 | -0.001016483 |  |  | 3.108587e-05 | 0.2954863 | 0.001468991 | 0.002981546 | 2.782713 | 1.002561 | 0.07391871 | 1.594817 | 0.4244984 | 0.2232275 | 0.1301766 | 0.764538 | 0.1650883 | -0.1650883 | 0.682269 | 1.668147 | 1.00128 | 0.27188 | 1.209785 | 0.3142314 | 0.3055544 | 0.3098101
8.522772 | 330 | 0.1882588 | 0.3847769 | 8.522772 | 0.2073457 | 0.5040336 | 0.2183429 | 0.4462651 | 0.06312594 | 0.04362629 | 0.5797258 | 0.6927242 | 0.0001389084 | 4.524156e-09 | 8.706629e-08 | 0.001016157 | 0.3324153 | 0.00146286 | 0.952715 | 0.004194632 | 6.392258 | 0.04442988 | -0.01641001 | 0.01173074 | 0.004177013 | #REF! | 0.004761851 | 3.104541 | 6.681827 | 2.748722 | 61.6097 | #REF! | 285.394 | 48.29652 | 148.8614 | 0.6927242 | 0.3324153 | 1.049632 | 6.392258 | 8.668218 | -0.01641001 | 285.6796 | 48.31465 | 149.3272 |  | 0.285678 | 0.01813023 | 0.4658262 | 0.1454458 | 0.2073457 | 0.5040336 | 0.2183429 | 0.4462651 | 0.692992 | 0.332801 | 1.048415 | 6.384848 | 8.449682 | -0.01601089 | -0.07309014 | 3.105742 | 6.684411 | 2.749785 | 61.58589 | 285.2837 | 48.27786 | 148.8038 | 285.1648 | 48.30238 | 149.0841 | -0.1188672 | 0.2227522 | 0.005856992 | 194.4444 | 6.683018 | 2.750483 | 6.367174 | 3.102591 | 56.19756 | 54.64297 | 55.42027 | 0.001190875 | 0.001761147 | -0.001949631 |  |  | 3.109615e-05 | 0.3031233 | 0.001469037 | 0.003049526 | 2.835896 | 1.02112 | 0.07400248 | 1.624216 | 0.4286149 | 0.2250344 | 0.1283922 | 0.7695568 | 0.1641961 | -0.1641961 | 0.6847784 | 1.684012 | 1.010505 | 0.272034 | 1.220985 | 0.3159802 | 0.3067366 | 0.3112704
9.125392 | 360 | 0.1875057 | 0.3837437 | 9.125392 | 0.2063457 | 0.5044336 | 0.2174696 | 0.4450668 | 0.06246474 | 0.03784174 | 0.6175675 | 0.6920007 | 0.0001373217 | 3.400095e-09 | 9.046638e-08 | 0.001017201 | 0.3313749 | 0.001461306 | 0.9497331 | 0.004190177 | 6.412328 | 0.04460646 | -0.01749039 | 0.01180956 | 0.004177175 | #REF! | 0.004779829 | 3.109649 | 6.707197 | 2.743674 | 62.00666 | #REF! | 288.4681 | 48.27037 | 150.7185 | 0.6920007 | 0.3313749 | 1.052927 | 6.412328 | 9.282179 | -0.01749039 | 288.7542 | 48.3765 | 151.0076 |  | 0.286059 | 0.1061264 | 0.2890478 | 0.1567864 | 0.2063457 | 0.5044336 | 0.2174696 | 0.4450668 | 0.6922632 | 0.3317521 | 1.05173 | 6.405035 | 9.066952 | -0.01709797 | -0.05844057 | 3.110828 | 6.709741 | 2.744715 | 61.98314 | 288.3587 | 48.25207 | 150.6614 | 288.3154 | 48.36666 | 150.8086 | -0.04334732 | 0.09004997 | 0.09628593 | 196.6442 | 6.709237 | 2.747972 | 6.385136 | 3.110193 | 56.52136 | 54.8753 | 55.69833 | 0.002040233 | 0.004298112 | 0.0005445705 |  |  | 3.110508e-05 | 0.3126977 | 0.00146512 | 0.003105605 | 2.901071 | 1.048698 | 0.07394086 | 1.665068 | 0.4331216 | 0.227762 | 0.1267572 | 0.7742005 | 0.1633786 | -0.1633786 | 0.6871002 | 1.703253 | 1.02406 | 0.2719207 | 1.236309 | 0.3173174 | 0.3075405 | 0.3123362
9.555835 | 390 | 0.1869829 | 0.3830339 | 9.555835 | 0.2055457 | 0.5038336 | 0.2168632 | 0.4442436 | 0.06187738 | 0.0267611 | 0.6443286 | 0.6914899 | 0.000136359 | 1.71049e-09 | 9.217687e-08 | 0.001017939 | 0.3306417 | 0.001460208 | 0.9476318 | 0.004187029 | 6.426547 | 0.04473168 | -0.0182551 | 0.01187285 | 0.004185104 | #REF! | 0.004792317 | 3.113112 | 6.728332 | 2.744914 | 62.28265 | #REF! | 290.9327 | 48.42115 | 152.5059 | 0.6914899 | 0.3306417 | 1.055262 | 6.426547 | 9.720043 | -0.0182551 | 290.9403 | 48.41703 | 152.2038 |  | 0.007635654 | -0.00411924 | -0.3021031 | 0.1642076 | 0.2055457 | 0.5038336 | 0.2168632 | 0.4442436 | 0.6916482 | 0.3308687 | 1.054538 | 6.422137 | 9.593807 | -0.01801803 | 0.03797216 | 3.113824 | 6.729872 | 2.745542 | 62.2684 | 290.8661 | 48.41007 | 152.471 | 290.9959 | 48.41692 | 152.2775 | 0.1297828 | -0.2283602 | -0.004220837 | 198.517 | 6.731373 | 2.745736 | 6.400269 | 3.116574 | 56.79383 | 55.06778 | 55.9308 | 0.003040697 | 0.0008224326 | 0.003462678 |  |  | 3.111141e-05 | 0.3205444 | 0.0014778 | 0.003144936 | 2.953871 | 1.073917 | 0.07442185 | 1.700925 | 0.4382756 | 0.2312203 | 0.126449 | 0.7750808 | 0.1632245 | -0.1632245 | 0.6875404 | 1.718683 | 1.0363 | 0.2728037 | 1.249588 | 0.3186262 | 0.3087127 | 0.3135752
10.11541 | 420 | 0.1863179 | 0.3821092 | 10.11541 | 0.2047457 | 0.5032336 | 0.2160919 | 0.4431711 | 0.0613366 | 0.03447379 | 0.6788024 | 0.6908331 | 0.0001354019 | 2.838746e-09 | 9.501562e-08 | 0.001018887 | 0.3297004 | 0.001458793 | 0.944934 | 0.004182975 | 6.444894 | 0.04489342 | -0.01924104 | 0.01193768 | 0.004193803 | #REF! | 0.004808612 | 3.117681 | 6.748206 | 2.745576 | 62.64395 | #REF! | 293.4894 | 48.58282 | 154.1404 | 0.6908331 | 0.3297004 | 1.058275 | 6.444894 | 10.28862 | -0.01924104 | 293.7711 | 48.46526 | 153.7545 |  | 0.2816676 | -0.117568 | -0.3858759 | 0.1732075 | 0.2047457 | 0.5032336 | 0.2160919 | 0.4431711 | 0.6910442 | 0.3300026 | 1.057306 | 6.438992 | 10.11653 | -0.01892395 | 0.001123142 | 3.118633 | 6.750267 | 2.746415 | 62.62482 | 293.3998 | 48.56799 | 154.0933 | 293.6478 | 48.46267 | 153.7324 | 0.2480228 | -0.4079335 | -0.1201581 | 200.3709 | 6.75312 | 2.743435 | 6.415108 | 3.12281 | 57.06067 | 55.25348 | 56.15708 | 0.004913968 | -0.002140757 | 0.005129358 |  |  | 3.111958e-05 | 0.3287571 | 0.001491235 | 0.003196947 | 3.009275 | 1.098399 | 0.07494251 | 1.736563 | 0.44372 | 0.2345326 | 0.1258797 | 0.776711 | 0.1629399 | -0.1629399 | 0.6883555 | 1.734726 | 1.048045 | 0.2737563 | 1.262674 | 0.3202596 | 0.3101155 | 0.3150909
10.63194 | 450 | 0.1857101 | 0.38122 | 10.63194 | 0.2039457 | 0.5044336 | 0.2153871 | 0.4421398 | 0.06086087 | 0.03155943 | 0.7103618 | 0.6902329 | 0.0001339019 | 2.372719e-09 | 9.738834e-08 | 0.001019755 | 0.3288418 | 0.001457499 | 0.9424733 | 0.004179266 | 6.461721 | 0.04504191 | -0.02014444 | 0.01200275 | 0.004186229 | #REF! | 0.004824183 | 3.122238 | 6.768791 | 2.736665 | 62.99126 | #REF! | 296.0536 | 48.394 | 155.4738 | 0.6902329 | 0.3288418 | 1.061038 | 6.461721 | 10.81361 | -0.02014444 | 296.3769 | 48.50543 | 155.1837 |  | 0.3233017 | 0.1114332 | -0.2900956 | 0.1816651 | 0.2039457 | 0.5044336 | 0.2153871 | 0.4421398 | 0.6902329 | 0.3288418 | 1.061038 | 6.461721 | 10.82703 | -0.02014444 | 0.1950833 | 3.122238 | 6.768791 | 2.736665 | 62.99126 | 296.0536 | 48.394 | 155.4738 | 297.2403 | 48.51833 | 155.706 | 1.186635 | 0.2321247 | 0.1243349 | 202.8841 | 6.782342 | 2.740178 | 6.435004 | 3.131138 | 57.41786 | 55.49759 | 56.45772 | 0.01355168 | 0.003513296 | 0.008900004 |  |  | 3.112708e-05 | 0.3371565 | 0.001472634 | 0.003247591 | 3.065375 | 1.120265 | 0.0743716 | 1.769892 | 0.4459645 | 0.2356728 | 0.1237136 | 0.7829635 | 0.1618568 | -0.1618568 | 0.6914818 | 1.750821 | 1.058426 | 0.2727116 | 1.274799 | 0.3210576 | 0.3101872 | 0.3155195
10.93325 | 480 | 0.1853528 | 0.3806745 | 10.93325 | 0.2033457 | 0.5052336 | 0.2149726 | 0.4415072 | 0.0604764 | 0.01828007 | 0.7286419 | 0.6898858 | 0.0001328255 | 7.919066e-10 | 9.818024e-08 | 0.001020256 | 0.3283459 | 0.00145675 | 0.9410519 | 0.004177118 | 6.471482 | 0.04512811 | -0.02066808 | 0.01205129 | 0.004180934 | #REF! | 0.004833654 | 3.12514 | 6.785348 | 2.730957 | 63.2037 | #REF! | 297.9532 | 48.26514 | 156.6072 | 0.6898858 | 0.3283459 | 1.062641 | 6.471482 | 11.11966 | -0.02066808 | 297.8926 | 48.52694 | 156.0158 |  | -0.06054659 | 0.2617994 | -0.5913527 | 0.1864098 | 0.2033457 | 0.5052336 | 0.2149726 | 0.4415072 | 0.6898858 | 0.3283459 | 1.062641 | 6.471482 | 11.13406 | -0.02066808 | 0.2008057 | 3.12514 | 6.785348 | 2.730957 | 63.2037 | 297.9532 | 48.26514 | 156.6072 | 298.7885 | 48.54009 | 156.5574 | 0.8353333 | -0.0497749 | 0.2749552 | 203.9678 | 6.794853 | 2.738725 | 6.443505 | 3.134685 | 57.57027 | 55.60014 | 56.58521 | 0.00950495 | 0.007767765 | 0.009545723 |  |  | 3.113143e-05 | 0.3435152 | 0.001460167 | 0.00327891 | 3.107242 | 1.138009 | 0.07398156 | 1.796158 | 0.4476933 | 0.2367723 | 0.1223455 | 0.7869537 | 0.1611728 | -0.1611728 | 0.6934769 | 1.762737 | 1.066775 | 0.2719955 | 1.28426 | 0.3215149 | 0.3101693 | 0.3157351
11.14847 | 510 | 0.1850936 | 0.3802705 | 11.14847 | 0.2023457 | 0.5056336 | 0.214672 | 0.4410387 | 0.05970483 | 0.01293279 | 0.7415747 | 0.6896404 | 0.000131331 | 3.973265e-10 | 9.857757e-08 | 0.001020611 | 0.3279956 | 0.00145622 | 0.940048 | 0.004175599 | 6.478393 | 0.04518918 | -0.0210387 | 0.01213081 | 0.004178663 | #REF! | 0.00484062 | 3.127347 | 6.816456 | 2.727826 | 63.3606 | #REF! | 301.0125 | 48.20595 | 159.1367 | 0.6896404 | 0.3279956 | 1.063775 | 6.478393 | 11.33706 | -0.0210387 | 298.9677 | 48.54136 | 156.6064 |  | -2.044771 | 0.3354131 | -2.530258 | 0.1885904 | 0.2023457 | 0.5056336 | 0.214672 | 0.4410387 | 0.6896404 | 0.3279956 | 1.063775 | 6.478393 | 11.35217 | -0.0210387 | 0.2036994 | 3.127347 | 6.816456 | 2.727826 | 63.3606 | 301.0125 | 48.20595 | 159.1367 | 299.8868 | 48.55472 | 157.1618 | -1.125673 | -1.974885 | 0.3487668 | 204.7368 | 6.803699 | 2.737676 | 6.449511 | 3.137186 | 57.67784 | 55.67193 | 56.67488 | -0.01275743 | 0.009850035 | 0.009839785 |  |  | 3.113451e-05 | 0.3540797 | 0.001454284 | 0.003302214 | 3.175132 | 1.173719 | 0.07380508 | 1.845489 | 0.4517802 | 0.2402975 | 0.1215123 | 0.7894 | 0.1607561 | -0.1607561 | 0.6947 | 1.78189 | 1.083383 | 0.2716709 | 1.301792 | 0.3219326 | 0.3102855 | 0.3159995
11.53587 | 540 | 0.1846125 | 0.3795127 | 11.53587 | 0.2017457 | 0.5052336 | 0.214114 | 0.4401597 | 0.0593205 | 0.02305513 | 0.7646298 | 0.6892033 | 0.0001306269 | 1.268219e-09 | 9.984579e-08 | 0.001021243 | 0.3273724 | 0.001455275 | 0.9382619 | 0.004172892 | 6.490725 | 0.0452982 | -0.02169973 | 0.01218088 | 0.004184432 | #REF! | 0.004853599 | 3.131606 | 6.832396 | 2.728256 | 63.65425 | #REF! | 302.9976 | 48.31293 | 160.3478 | 0.6892033 | 0.3273724 | 1.0658 | 6.490725 | 11.72643 | -0.02169973 | 300.8901 | 48.56545 | 157.6631 |  | -2.107535 | 0.2525228 | -2.684754 | 0.1905536 | 0.2017457 | 0.5052336 | 0.214114 | 0.4401597 | 0.6892033 | 0.3273724 | 1.0658 | 6.490725 | 11.74285 | -0.02169973 | 0.2069783 | 3.131606 | 6.832396 | 2.728256 | 63.65425 | 302.9976 | 48.31293 | 160.3478 | 301.851 | 48.5792 | 158.2433 | -1.146651 | -2.104581 | 0.2662668 | 206.1125 | 6.819455 | 2.735764 | 6.460196 | 3.141628 | 57.86907 | 55.79829 | 56.83368 | -0.01294036 | 0.00750778 | 0.0100221 |  |  | 3.114e-05 | 0.3609024 | 0.00146306 | 0.003346218 | 3.21979 | 1.193135 | 0.07414816 | 1.87384 | 0.4558493 | 0.2427007 | 0.1209741 | 0.7909866 | 0.160487 | -0.160487 | 0.6954933 | 1.794377 | 1.092307 | 0.2723016 | 1.311813 | 0.3232009 | 0.3113183 | 0.3171478
12.0524 | 570 | 0.1839215 | 0.3784513 | 12.0524 | 0.2009457 | 0.5058336 | 0.2133125 | 0.4389287 | 0.05886015 | 0.03052202 | 0.7951518 | 0.6886256 | 0.0001293764 | 2.213502e-09 | 1.020593e-07 | 0.001022079 | 0.3265498 | 0.001454025 | 0.9359043 | 0.00416931 | 6.507076 | 0.04544287 | -0.0225755 | 0.01224817 | 0.004182098 | #REF! | 0.004871673 | 3.137756 | 6.853847 | 2.722735 | 64.06549 | #REF! | 305.6713 | 48.23882 | 161.7136 | 0.6886256 | 0.3265498 | 1.068485 | 6.507076 | 12.24545 | -0.0225755 | 303.4465 | 48.59409 | 159.0696 |  | -2.224804 | 0.3552713 | -2.643978 | 0.1930502 | 0.2009457 | 0.5058336 | 0.2133125 | 0.4389287 | 0.6886256 | 0.3265498 | 1.068485 | 6.507076 | 12.26371 | -0.0225755 | 0.2113052 | 3.137756 | 6.853847 | 2.722735 | 64.06549 | 305.6713 | 48.23882 | 161.7136 | 304.4634 | 48.60843 | 159.6831 | -1.207815 | -2.03056 | 0.369607 | 207.9432 | 6.840292 | 2.733146 | 6.474302 | 3.147474 | 58.12113 | 55.96238 | 57.04175 | -0.01355439 | 0.01041093 | 0.009718297 |  |  | 3.114729e-05 | 0.37023 | 0.001455117 | 0.003408633 | 3.280474 | 1.216905 | 0.07393436 | 1.909878 | 0.4592737 | 0.2444312 | 0.1192071 | 0.7962317 | 0.1596036 | -0.1596036 | 0.6981158 | 1.811208 | 1.103134 | 0.2719087 | 1.324454 | 0.3244742 | 0.3119081 | 0.3180733
12.31067 | 600 | 0.1835436 | 0.3779101 | 12.31067 | 0.2003457 | 0.5070336 | 0.2128743 | 0.438301 | 0.05849354 | 0.01515422 | 0.8103061 | 0.6883391 | 0.0001282461 | 5.453667e-10 | 1.026047e-07 | 0.001022493 | 0.3261424 | 0.001453405 | 0.9347367 | 0.004167531 | 6.515204 | 0.04551484 | -0.02301059 | 0.01229811 | 0.004173012 | #REF! | 0.004880885 | 3.140943 | 6.871513 | 2.715161 | 64.27587 | #REF! | 307.6328 | 48.03074 | 162.836 | 0.6883391 | 0.3261424 | 1.06982 | 6.515204 | 12.50467 | -0.02301059 | 304.7205 | 48.60692 | 159.7712 |  | -2.91234 | 0.5761839 | -3.064715 | 0.1939961 | 0.2003457 | 0.5070336 | 0.2128743 | 0.438301 | 0.6883391 | 0.3261424 | 1.06982 | 6.515204 | 12.52387 | -0.02301059 | 0.2131975 | 3.140943 | 6.871513 | 2.715161 | 64.27587 | 307.6328 | 48.03074 | 162.836 | 305.7657 | 48.62159 | 160.4013 | -1.86716 | -2.434615 | 0.5908454 | 208.8561 | 6.850628 | 2.73181 | 6.48129 | 3.150362 | 58.24582 | 56.04247 | 57.14414 | -0.02088487 | 0.0166491 | 0.009419889 |  |  | 3.115091e-05 | 0.3772465 | 0.00143577 | 0.003440893 | 3.325306 | 1.235634 | 0.07329943 | 1.937711 | 0.4602807 | 0.2450712 | 0.1175459 | 0.8012142 | 0.158773 | -0.158773 | 0.7006071 | 1.823542 | 1.111591 | 0.2707387 | 1.334112 | 0.3247442 | 0.3115487 | 0.3180234
12.48285 | 630 | 0.1832756 | 0.377551 | 12.48285 | 0.1997457 | 0.5068336 | 0.2125635 | 0.4378845 | 0.05804492 | 0.01003263 | 0.8203387 | 0.6881495 | 0.0001275068 | 1.204919e-10 | 1.027251e-07 | 0.001022767 | 0.3258731 | 0.001452994 | 0.9339647 | 0.004166354 | 6.520589 | 0.04556254 | -0.02329873 | 0.01234781 | 0.004175738 | #REF! | 0.004887009 | 3.143064 | 6.890256 | 2.715485 | 64.41593 | #REF! | 309.569 | 48.08189 | 164.4031 | 0.6881495 | 0.3258731 | 1.070704 | 6.520589 | 12.67683 | -0.02329873 | 305.5657 | 48.61491 | 160.2369 |  | -4.003271 | 0.5330137 | -4.166187 | 0.1939803 | 0.1997457 | 0.5068336 | 0.2125635 | 0.4378845 | 0.6881495 | 0.3258731 | 1.070704 | 6.520589 | 12.69667 | -0.02329873 | 0.2138223 | 3.143064 | 6.890256 | 2.715485 | 64.41593 | 309.569 | 48.08189 | 164.4031 | 306.6297 | 48.6298 | 160.8781 | -2.939304 | -3.52498 | 0.5479027 | 209.462 | 6.857467 | 2.730913 | 6.485909 | 3.152269 | 58.32819 | 56.09498 | 57.21159 | -0.03278891 | 0.01542792 | 0.009205334 |  |  | 3.115331e-05 | 0.3843085 | 0.001439966 | 0.00346248 | 3.369823 | 1.258935 | 0.07346233 | 1.969829 | 0.4637066 | 0.2477011 | 0.1173047 | 0.8019418 | 0.1586524 | -0.1586524 | 0.7009709 | 1.835708 | 1.122023 | 0.2710393 | 1.345151 | 0.3253487 | 0.3120363 | 0.3185683
|  |  |  | 8.010993 | 0.1001273 | [6 empty] | 0.1420455 | [8 empty] | 0.6568144
[32 empty] | %uncert min | [15 empty] | CK No Vp111 |  | FS No Vp111
| v111 |  | 0.988764 | [28 empty] | %uncert max | [15 empty] | C11 | 240.9964 | C11 | 240.8215
Width then radius | 2.34 | [7 empty] | D | K | I | L term | rho term | Int term | [8 empty] | 6.179286 | [24 empty] | C12 | 125.1721 | C12 | 125.0616
Length initial | 0.623 | 0.607 | [6 empty] | 36.21961728 | 1.016974 | sum cook | 1 | 1343.653 | -0.0197669 | [33 empty] | C44 | 46.76441 | C44 | 46.78806
alpha thermal expansion | 4.6e-05 |  |  |  | Value | VP100 or 110 or VS110 | bench |  | 36.22959 |  |  | 1.000275 | 3.180234e-05 | -0.01975603 | [33 empty] | C11' | 5.308085 | C11' | 5.39762
density OG | 6.09 |  |  | C11 | 231 | 6.158818 | 0.2312132 |  | 36.34021 |  |  | 1.003296 | 0.0003823254 | -0.01963593 | [33 empty] | C12' | 2.839645 | C12' | 2.895539
Gamma gruneisen | 1.23 |  |  | C12 VP | 120 | 5.939855 | 0.2397365 |  | 36.4022 |  |  | 1.004965 | 0.0005769113 | -0.01956911 | [33 empty] | C44' | 0.2579304 | C44' | 0.2552322
T temp K | 300 |  |  | C12 VS | 120 | 2.907063 | 0.4898415 |  | 36.46909 |  |  | 1.006747 | 0.0007853639 | -0.01949739 | [33 empty] | KS0 | 163.7802 | KS0 | 163.6482
>scalar> | 0.0358538 | 1.016974 |  | C44 | 43.4 | 2.669539 | 0.5334255 |  | 36.53781 |  |  | 1.008557 | 0.0009979348 | -0.01942412 | [33 empty] | K'S0 | 3.662459 | K'S0 | 3.729566
|  | 28.36446732 | [6 empty] | 36.58497 |  |  | 1.009787 | 0.001142882 | -0.01937408 | [33 empty] | All sumsq | 4.692592 | All sumsq | 1.215655
| V100 | [7 empty] | 36.62853 |  |  | 1.010915 | 0.001276125 | -0.01932802 | [33 empty] | FSP | 0.175728 | FSP | 0.1123603
Width then radius | 2.34 | 1.17 | [6 empty] | 36.68307 |  |  | 1.012315 | 0.001442013 | -0.0192706 | [33 empty] | C11 | 2.190735 | C11 | 0.2656467
Length initial | 0.704 | mm | 0.704 | [5 empty] | 36.72845 |  |  | 1.01347 | 0.001579311 | -0.019223 | [33 empty] | C12 | 2.274147 | C12 | 0.04597275
alpha thermal expansion | 4.6e-05 | m/m C | [6 empty] | 36.76482 |  |  | 1.01439 | 0.001688844 | -0.01918499 | [33 empty] | C44 | 0.05198226 | C44 | 0.7916752
density OG | 6.09 | g/cm^3 | [6 empty] | 36.80918 |  |  | 1.015504 | 0.001821878 | -0.01913877 | [33 empty] | C11a | -552.9188 | C11a | -508.6521
Gamma gruneisen | 1.23 | [7 empty] | 36.84767 |  |  | 1.016463 | 0.00193675 | -0.01909881 | [33 empty] | C12a | 27.68758 | C12a | 55.17367
T temp K | 300 | [7 empty] | 36.87488 |  |  | 1.017138 | 0.002017693 | -0.01907063 | [33 empty] | C44a | -691.9599 | C44a | -693.1562
>scalar> | 0.02807799 | 1.016974 | [6 empty] | 36.90994 |  |  | 1.018003 | 0.002121611 | -0.01903442
|  | 36.21961728 | [6 empty] | 36.94204 |  |  | 1.018791 | 0.002216394 | -0.01900136
delta C11 | 3 | [7 empty] | 36.96063 |  |  | 1.019245 | 0.002271143 | -0.01898225 | [48 empty] | KS0 | 159.674 | K'S0 | 4.334714
delta C12/C44 | 1 | [7 empty] | 36.97378 |  |  | 1.019565 | 0.00230981 | -0.01896875
[9 empty] | 36.99723 |  |  | 1.020135 | 0.002378603 | -0.01894471 | [64 empty] | scaler: | 1.016974
K | 151.14 | [7 empty] | 37.02827 |  |  | 1.020885 | 0.002469405 | -0.01891296 | [64 empty] | density | 6.07
K' | 3.47 | [7 empty] | 37.04368 |  |  | 1.021256 | 0.002514375 | -0.01889723 | [64 empty] | L0 | 1.02
[9 empty] | 37.05388 |  |  | 1.021501 | 0.002544104 | -0.01888683
| Ratio 0.71/ 0.623 | [43 empty] | 47.94756 | [11 empty] | C11 | 246.3687 | C11' | 5.434182
| 1.130016 |  |  | Value | VP100 or 110 or VS110 | Travel time | correction | Bench correct | predited measured time | [35 empty] | 48.01801 | [11 empty] | C12 | 125.6171 | C12' | 3.090517
|  |  | C11 | 235 | 6.211912 | 0.229237 | 0.002342795 | -0.01265814 | 0.2268942 | [35 empty] | 48.00004 | [11 empty] | C44 | 42.35151 | C44' | 0.2263725
|  |  | C12 VP | 120 | 5.950903 | 0.2040027 | 0.001988225 | -0.01266508 | 0.2020144 | [35 empty] | 48.19901
|  |  | C12 VS | 120 | 2.940758 | 0.4128188 | -0.0004613308 | -0.0125 | 0.4132801 | [35 empty] | 48.21749
|  |  | C44 | 43 | 2.657208 | 0.5359008 | -0.0003520267 | -0.0125 | 0.5362528 | [35 empty] | 48.19
48.33936
48.49935
48.30974
48.18042
48.12078
48.22641
48.1509
47.94241
47.99278
[12 empty] | Pressure (GPa) | Density | C11 | C44 | C12 | GV | GR | GH | Bulk mod
[12 empty] | 0 | 6.09 | 231.75 | 44.88 | 118.9 | 49.82757 | 49.12628 | 49.47693 | 155.5144
[12 empty] | 2.49657 | 6.183555 | 253.82 | 47.35 | 130.76 | 53.02285 | 52.15929 | 52.59107 | 169.4081
[12 empty] | 3.443544 | 6.21762 | 259.48 | 47.55 | 132.75 | 53.87816 | 52.8256 | 53.35188 | 173.4001
[12 empty] | 4.433563 | 6.252686 | 264.35 | 47.64 | 135.77 | 54.29932 | 53.14529 | 53.72231 | 176.6672
[12 empty] | 5.122272 | 6.27675 | 268.17 | 47.7 | 137.56 | 54.74366 | 53.46703 | 54.10534 | 179.8941
[12 empty] | 5.767937 | 6.299003 | 272.57 | 47.95 | 139.48 | 55.38469 | 53.98093 | 54.68281 | 182.9144
[12 empty] | 6.585778 | 6.326811 | 275.56 | 48.02 | 142.68 | 55.38725 | 54.00828 | 54.69777 | 186.3064
[12 empty] | 7.274487 | 6.349827 | 280.14 | 48 | 145.84 | 55.65948 | 54.18021 | 54.91985 | 190.896
[12 empty] | 7.834063 | 6.368256 | 283.11 | 48.2 | 147.26 | 56.09002 | 54.53424 | 55.31213 | 193.0512
[12 empty] | 8.522772 | 6.390772 | 285.64 | 48.22 | 149.14 | 56.22976 | 54.63114 | 55.43045 | 194.9804
[12 empty] | 9.125392 | 6.410259 | 288.7 | 48.19 | 151.86 | 56.28309 | 54.65458 | 55.46883 | 198.6334
[12 empty] | 9.555835 | 6.424047 | 291.17 | 48.34 | 152.44 | 56.74896 | 55.00859 | 55.87877 | 199.7556
[12 empty] | 10.11541 | 6.441861 | 293.72 | 48.5 | 154.21 | 57.00052 | 55.23068 | 56.1156 | 202.0764
[12 empty] | 10.63194 | 6.458164 | 296.28 | 48.31 | 156.24 | 56.99324 | 55.14919 | 56.07122 | 204.2926
[12 empty] | 10.93325 | 6.467594 | 298.17 | 48.18 | 157.64 | 57.01414 | 55.10872 | 56.06143 | 206.3523
[12 empty] | 11.14847 | 6.474254 | 301.23 | 48.12 | 159.99 | 57.12128 | 55.14935 | 56.13531 | 209.4917
[12 empty] | 11.53587 | 6.486134 | 303.21 | 48.23 | 160.83 | 57.4119 | 55.37076 | 56.39133 | 210.7194
[12 empty] | 12.0524 | 6.501814 | 305.88 | 48.15 | 164.52 | 57.16229 | 55.18707 | 56.17468 | 214.6959
[12 empty] | 12.31067 | 6.509544 | 307.84 | 47.94 | 166.81 | 56.97075 | 54.98219 | 55.97647 | 217.5623
[12 empty] | 12.48285 | 6.514653 | 309.77 | 47.99 | 167.4 | 57.26905 | 55.18409 | 56.22657 | 218.8204

## No Vs 100
V100 Pressure | Oil P | 2TP Au pressure corrected 111 | 2TS Au pressure corrected 111 | V100 Pressure | 2TP Au 100 | 2TS Au 100 high C44 | L corrected v111 TP | L correct v111 TS | f(x) for cook | rect+triang | Sum Cook (I) | Cook's Length | integ unc | trap uncert | Trap add | L uncert | Volume | V ncrt | V/v0 | v/v0 ncrt | New density | rho ncrt | Strain | VP100 ncrt | VS100 ncrt | VP111 ncrt | VS111 ncrt | Vp 111 | Vs 111 | Vp100 | pVP111^2 | pVS111^2 | C11 = pVP100^2 | C44 calc | C12 calc | L | V | V0/V calc | density | FS Pressure | finite strain f | C11 fit | C44 fit | C12 fit | C11 diff | C44 diff | C12 diff | FSP diff | 2TP Au 100 | 2TS Au 100 high C44 | L corrected v111 TP | L correct v111 TS | L | V | V0/V calc | density | FS Pressure | finite strain f | delta P | Vp 111 | Vs 111 | Vp100 | pVP111^2 | pVS111^2 | C11 = pVP100^2 | C44 calc | C12 calc | C11 fit | C44 fit | C12 fit | C11 diff | C44 diff | C12 diff | K | Vp100 | Vs100 | Vp111 | Vs111 | GV | GR | GH | VP100 diff | VS100 diff | VP111 diff | VS 111 diff |  |  | UNCERTAINTY BLOCK (per-point, 1sigma) --> | B1 | B2 | B3 | VarC11 | VarC12 | VarC44 | Cov1112 | Cov1144 | Cov1244 | GRg1 | GRg3 | GHg1 | GHg2 | GHg3 | sigC11 | sigC12 | sigC44 | sigK | sigGV | sigGR | sigGH
0 | 0 | 0.2101088 | 0.4144173 | 0 | 0.2291999 | 0.5109269 | 0.2401244 | 0.4736198 | 0.07982394 |  | 0 | 0.704 | 0.0001724858 | 0 | 0 | 0.001 | 0.348913664 | 0.001486848 | 1 | 0.004263381 | 6.09 | 0.01 | 0 | 0.01035737 | #REF! | 0.009764991 | 0.00445551 | 5.93026 | 3.006631 | 6.212916 | 214.173 | 55.05257 | 235.076 | 44.60109 | 114.5194 | 0.704 | 0.348913664 | 1 | 6.09 | 0 | 0 | 240.9217 | 44.637 | 122.9911 | 5.845722 | 0.03590924 | 8.471699 | 0 | 0.2291999 | 0.5109269 | 0.2401244 | 0.4736198 | 0.704 | 0.348913664 | 1 | 6.09 | 0 | 0 | 0 | 5.93026 | 3.006631 | 6.212916 | 214.173 | 55.05257 | 235.076 | 44.60109 | 114.5194 | 240.8774 | 44.65888 | 122.974 | 5.801403 | 0.05779213 | 8.454612 | 162.2751 | 6.289113 | 2.707979 | 6.035205 | 2.982914 | 50.37601 | 49.45502 | 49.91552 | 0.07619653 | #REF! | 0.1049445 | -0.02371752 | o | 0 | 3.096204e-05 | 0.1683091 | 0.127285 | 0.0021618 | 1.879294 | 0.4886032 | 0.1376518 | 0.9176762 | 0.2404715 | 0.1435648 | 0.1363999 | 0.7474231 | 0.1681999 | -0.1681999 | 0.6737115 | 1.370873 | 0.6990016 | 0.3710145 | 0.9131394 | 0.3067801 | 0.3264428 | 0.3154478
0.1291329 | 30 | 0.2017768 | 0.4139564 | 0.1291329 | 0.2247457 | 0.5072336 | 0.2340212 | 0.4801076 | 0.07407074 | 0.009936434 | 0.009936434 | 0.7038036 | 0.0001660578 | 2.216109e-10 | 2.216109e-10 | 0.001000279 | 0.3486218 | 0.001486433 | 0.9991635 | 0.004262193 | 6.095099 | 0.04184091 | -0.000279034 | 0.01050235 | #REF! | 0.009975124 | 0.004342196 | 6.014871 | 2.931858 | 6.263111 | 220.5126 | 52.39219 | 239.0897 | 43.10362 | 125.0168 | 0.7038036 | 0.3486218 | 1.000837 | 6.095099 | 0.1360388 | -0.000279034 | 241.6456 | 44.6894 | 123.3963 | 2.555864 | 1.585778 | -1.620436 | 0.006905857 | 0.2247457 | 0.5072336 | 0.2340212 | 0.4801076 | 0.7038036 | 0.3486218 | 1.000837 | 6.095099 | 0.13602 | -0.000279034 | 0.006887113 | 6.014871 | 2.931858 | 6.263111 | 220.5126 | 52.39219 | 239.0897 | 43.10362 | 125.0168 | 241.6118 | 44.71113 | 123.3853 | 2.522039 | 1.60751 | -1.63146 | 162.7941 | 6.296057 | 2.708429 | 6.040679 | 2.985105 | 50.47197 | 49.53891 | 50.00544 | 0.03294657 | #REF! | 0.02580834 | 0.05324761 |  |  | 3.096429e-05 | 0.1810752 | 0.1420615 | 0.001905355 | 1.951115 | 0.5723524 | 0.1402188 | 1.016067 | 0.2285691 | 0.1532924 | 0.1403013 | 0.7369886 | 0.1701506 | -0.1701506 | 0.6684943 | 1.396823 | 0.7565398 | 0.374458 | 0.9606013 | 0.2969823 | 0.3184321 | 0.3066121
1.635684 | 60 | 0.1987045 | 0.4042497 | 1.635684 | 0.2209457 | 0.5058336 | 0.2304579 | 0.4688497 | 0.07211336 | 0.1101169 | 0.1200533 | 0.7016349 | 0.0001599495 | 2.835789e-08 | 2.85795e-08 | 0.001003367 | 0.3454089 | 0.001481847 | 0.9899552 | 0.004249048 | 6.151793 | 0.04233109 | -0.003376537 | 0.01074912 | #REF! | 0.01018558 | 0.004466488 | 6.089051 | 2.993006 | 6.351197 | 228.0872 | 55.10827 | 248.1492 | 45.07728 | 127.9017 | 0.7016349 | 0.3454089 | 1.010147 | 6.151793 | 1.669923 | -0.003376537 | 249.7554 | 45.2579 | 127.9489 | 1.606222 | 0.180623 | 0.04719569 | 0.03423934 | 0.2209457 | 0.5058336 | 0.2304579 | 0.4688497 | 0.7016349 | 0.3454089 | 1.010147 | 6.151793 | 1.670127 | -0.003376537 | 0.03444397 | 6.089051 | 2.993006 | 6.351197 | 228.0872 | 55.10827 | 248.1492 | 45.07728 | 127.9017 | 249.8422 | 45.27835 | 128.0072 | 1.692993 | 0.2010732 | 0.1055172 | 168.6189 | 6.372826 | 2.712966 | 6.101089 | 3.009152 | 51.53401 | 50.46014 | 50.99708 | 0.02162864 | #REF! | 0.01203845 | 0.01614651 |  |  | 3.098937e-05 | 0.2018248 | 0.1567252 | 0.002210479 | 2.110089 | 0.6054294 | 0.1548172 | 1.084475 | 0.2457313 | 0.1629721 | 0.138825 | 0.7409111 | 0.1694125 | -0.1694125 | 0.6704555 | 1.452615 | 0.7780934 | 0.3934681 | 0.992735 | 0.3121845 | 0.3354776 | 0.3226128
2.49657 | 90 | 0.1971231 | 0.4009372 | 2.49657 | 0.2187457 | 0.5058336 | 0.2286238 | 0.4650079 | 0.07070336 | 0.06147446 | 0.1815278 | 0.70043 | 0.0001561817 | 8.843424e-09 | 3.742293e-08 | 0.001005087 | 0.3436324 | 0.001479294 | 0.9848638 | 0.004241731 | 6.183596 | 0.04260686 | -0.005109924 | 0.01089641 | #REF! | 0.01029757 | 0.004512887 | 6.127358 | 3.012551 | 6.404056 | 232.1602 | 56.11899 | 253.6013 | 45.39844 | 130.6427 | 0.70043 | 0.3436324 | 1.015369 | 6.183596 | 2.547426 | -0.005109924 | 254.3535 | 45.56515 | 130.54 | 0.7522565 | 0.1667103 | -0.1027684 | 0.05085642 | 0.2187457 | 0.5058336 | 0.2286238 | 0.4650079 | 0.70043 | 0.3436324 | 1.015369 | 6.183596 | 2.54811 | -0.005109924 | 0.05154033 | 6.127358 | 3.012551 | 6.404056 | 232.1602 | 56.11899 | 253.6013 | 45.39844 | 130.6427 | 254.5111 | 45.5852 | 130.6388 | 0.9098508 | 0.1867632 | -0.003978467 | 171.9296 | 6.415534 | 2.715135 | 6.134608 | 3.022382 | 52.12559 | 50.96729 | 51.54644 | 0.0114777 | #REF! | 0.007249162 | 0.009831168 |  |  | 3.100345e-05 | 0.2150521 | 0.1649881 | 0.002330338 | 2.208996 | 0.6334837 | 0.1612391 | 1.134707 | 0.2494199 | 0.1667041 | 0.1360334 | 0.7484147 | 0.1680167 | -0.1680167 | 0.6742073 | 1.486269 | 0.7959169 | 0.4015458 | 1.015533 | 0.3175224 | 0.3431634 | 0.3289519
3.443544 | 120 | 0.1955214 | 0.3978699 | 3.443544 | 0.2165457 | 0.5052336 | 0.2267662 | 0.4614504 | 0.0692636 | 0.06627259 | 0.2478004 | 0.6991356 | 0.0001527646 | 1.02655e-08 | 4.768843e-08 | 0.001006939 | 0.3417309 | 0.001476547 | 0.9794139 | 0.004233859 | 6.218004 | 0.04290584 | -0.006981941 | 0.01104794 | #REF! | 0.01041369 | 0.004557562 | 6.166135 | 3.030166 | 6.457164 | 236.4161 | 57.09312 | 259.2595 | 45.67145 | 133.6516 | 0.6991356 | 0.3417309 | 1.021019 | 6.218004 | 3.510652 | -0.00698194 | 259.3676 | 45.88786 | 133.3737 | 0.1081648 | 0.2164095 | -0.2778917 | 0.06710818 | 0.2165457 | 0.5052336 | 0.2267662 | 0.4614504 | 0.6991953 | 0.3418184 | 1.020757 | 6.216413 | 3.467236 | -0.006895433 | 0.02369139 | 6.166661 | 3.030424 | 6.457715 | 236.396 | 57.08825 | 259.2374 | 45.66755 | 133.6402 | 259.3679 | 45.89305 | 133.3837 | 0.1305744 | 0.2254978 | -0.2565025 | 175.3784 | 6.459341 | 2.717087 | 6.16892 | 3.035839 | 52.73268 | 51.48304 | 52.10786 | 0.0021771 | #REF! | 0.002784677 | 0.005673588 |  |  | 3.101871e-05 | 0.2293454 | 0.1739072 | 0.002449274 | 2.314283 | 0.6646895 | 0.1679638 | 1.189484 | 0.2526123 | 0.170582 | 0.1332615 | 0.7559799 | 0.1666307 | -0.1666307 | 0.6779899 | 1.521277 | 0.8152849 | 0.4098338 | 1.039817 | 0.3227295 | 0.3509635 | 0.3352642
4.433563 | 150 | 0.1939667 | 0.3948553 | 4.433563 | 0.2147457 | 0.5052336 | 0.224963 | 0.4579541 | 0.06809535 | 0.06799398 | 0.3157943 | 0.6978126 | 0.0001498407 | 1.084084e-08 | 5.852927e-08 | 0.001008836 | 0.3397945 | 0.001473734 | 0.9738642 | 0.004225797 | 6.253438 | 0.04321442 | -0.00890618 | 0.01117645 | #REF! | 0.01052904 | 0.004602474 | 6.203799 | 3.047522 | 6.498966 | 240.6768 | 58.07811 | 264.1237 | 46.35466 | 136.2441 | 0.6978126 | 0.3397945 | 1.026837 | 6.253438 | 4.517686 | -0.00890618 | 264.574 | 46.20942 | 136.325 | 0.4502603 | -0.1452412 | 0.08091673 | 0.08412238 | 0.2147457 | 0.5052336 | 0.224963 | 0.4579541 | 0.6979997 | 0.3400679 | 1.026012 | 6.248411 | 4.376362 | -0.008633415 | -0.05720154 | 6.205462 | 3.048339 | 6.500709 | 240.6123 | 58.06255 | 264.0529 | 46.34224 | 136.2075 | 264.1419 | 46.18446 | 136.0891 | 0.08894335 | -0.1577766 | -0.1184864 | 178.7733 | 6.501803 | 2.718712 | 6.202112 | 3.048774 | 53.32124 | 51.97828 | 52.64976 | 0.002837126 | #REF! | -0.001686628 | 0.001251787 |  |  | 3.103443e-05 | 0.2420393 | 0.1831329 | 0.002573363 | 2.407043 | 0.6926614 | 0.1755518 | 1.237803 | 0.2589463 | 0.1761261 | 0.1327102 | 0.7574984 | 0.1663551 | -0.1663551 | 0.6787492 | 1.551465 | 0.8322628 | 0.418989 | 1.060864 | 0.3286935 | 0.3582951 | 0.341835
5.122272 | 180 | 0.1929367 | 0.3928225 | 5.122272 | 0.2133457 | 0.5052336 | 0.2237684 | 0.4555964 | 0.06720348 | 0.04659075 | 0.3623851 | 0.6969089 | 0.0001476141 | 5.093532e-09 | 6.362281e-08 | 0.001010133 | 0.3384761 | 0.00147181 | 0.9700857 | 0.004220282 | 6.277796 | 0.04342694 | -0.01022681 | 0.01127739 | #REF! | 0.01060686 | 0.004633242 | 6.22884 | 3.059326 | 6.533142 | 243.5687 | 58.75686 | 267.9485 | 46.56697 | 138.2449 | 0.6969089 | 0.3384761 | 1.030837 | 6.277796 | 5.218821 | -0.01022681 | 268.178 | 46.42399 | 138.3732 | 0.2294319 | -0.1429818 | 0.1283326 | 0.09654871 | 0.2133457 | 0.5052336 | 0.2237684 | 0.4555964 | 0.6970719 | 0.3387137 | 1.030114 | 6.273394 | 5.095024 | -0.009988247 | -0.02724795 | 6.230297 | 3.060041 | 6.53467 | 243.5118 | 58.74312 | 267.8859 | 46.55608 | 138.2126 | 267.8952 | 46.40583 | 138.2211 | 0.009363115 | -0.15025 | 0.008544433 | 181.4458 | 6.534784 | 2.719788 | 6.227846 | 3.058744 | 53.77832 | 52.35953 | 53.06892 | 0.001642061 | #REF! | -0.0009937089 | -0.0005818651 |  |  | 3.104525e-05 | 0.2523799 | 0.1895682 | 0.002661194 | 2.481317 | 0.7144579 | 0.1804693 | 1.276184 | 0.2611787 | 0.178833 | 0.1310021 | 0.7622331 | 0.1655011 | -0.1655011 | 0.6811166 | 1.57522 | 0.8452561 | 0.4248168 | 1.077233 | 0.3323676 | 0.363785 | 0.3462824
5.767937 | 210 | 0.1919993 | 0.3909958 | 5.767937 | 0.2117457 | 0.5042336 | 0.2226812 | 0.4534779 | 0.06619287 | 0.04306465 | 0.4054497 | 0.6960757 | 0.0001454802 | 4.365051e-09 | 6.798786e-08 | 0.00101133 | 0.3372636 | 0.001470033 | 0.9666105 | 0.00421519 | 6.300366 | 0.04362415 | -0.01144901 | 0.01139341 | #REF! | 0.01067862 | 0.004661301 | 6.251768 | 3.069944 | 6.574638 | 246.2473 | 59.37814 | 272.3388 | 46.33242 | 140.5368 | 0.6960757 | 0.3372636 | 1.034543 | 6.300366 | 5.874988 | -0.01144901 | 271.5357 | 46.61802 | 140.2855 | -0.8031161 | 0.2856048 | -0.2513245 | 0.1070517 | 0.2117457 | 0.5042336 | 0.2226812 | 0.4534779 | 0.6960123 | 0.3371714 | 1.034826 | 6.302089 | 5.930144 | -0.01154225 | 0.162207 | 6.251198 | 3.069664 | 6.574039 | 246.2698 | 59.38355 | 272.3636 | 46.33664 | 140.5496 | 272.2348 | 46.65335 | 140.6917 | -0.1287991 | 0.3167065 | 0.1421445 | 184.5394 | 6.572484 | 2.720816 | 6.257213 | 3.070058 | 54.30062 | 52.79142 | 53.54602 | -0.002153809 | #REF! | 0.005444617 | 0.0001147503 |  |  | 3.105528e-05 | 0.264673 | 0.1956572 | 0.002743222 | 2.567994 | 0.7394153 | 0.1844919 | 1.320934 | 0.2595225 | 0.1794732 | 0.1273042 | 0.7726419 | 0.1636521 | -0.1636521 | 0.686321 | 1.602496 | 0.8598926 | 0.4295252 | 1.095921 | 0.3350381 | 0.3696898 | 0.3502983
6.585778 | 240 | 0.1908442 | 0.3888547 | 6.585778 | 0.2107457 | 0.5042336 | 0.2213416 | 0.4509946 | 0.06553582 | 0.05386661 | 0.4593163 | 0.6950363 | 0.0001439385 | 6.806634e-09 | 7.479449e-08 | 0.001012825 | 0.335755 | 0.001467813 | 0.9622869 | 0.004208827 | 6.328674 | 0.04387188 | -0.01297984 | 0.01147041 | #REF! | 0.01076827 | 0.004694896 | 6.280215 | 3.082238 | 6.595971 | 249.6099 | 60.12362 | 275.3406 | 47.25827 | 142.228 | 0.6950363 | 0.335755 | 1.039191 | 6.328674 | 6.706779 | -0.01297984 | 275.7716 | 46.85476 | 142.7031 | 0.4310253 | -0.40351 | 0.4751488 | 0.1210002 | 0.2107457 | 0.5042336 | 0.2213416 | 0.4509946 | 0.6953049 | 0.3361444 | 1.037987 | 6.321344 | 6.496275 | -0.01258364 | -0.089503 | 6.282642 | 3.083429 | 6.59852 | 249.5135 | 60.10039 | 275.2342 | 47.24001 | 142.1731 | 275.1635 | 46.81531 | 142.3624 | -0.07071894 | -0.4247091 | 0.1893656 | 186.6295 | 6.597672 | 2.72138 | 6.276802 | 3.077568 | 54.6494 | 53.07752 | 53.86346 | 0.001700928 | #REF! | -0.003412688 | -0.004669794 |  |  | 3.106786e-05 | 0.2731133 | 0.203478 | 0.002843593 | 2.628443 | 0.7589879 | 0.1913767 | 1.353209 | 0.267702 | 0.185725 | 0.1290278 | 0.7677631 | 0.1645139 | -0.1645139 | 0.6838815 | 1.621247 | 0.8711991 | 0.4374662 | 1.109416 | 0.3403095 | 0.3746842 | 0.3555043
7.274487 | 270 | 0.1898988 | 0.3872428 | 7.274487 | 0.2091457 | 0.5046336 | 0.220245 | 0.4491251 | 0.06450529 | 0.04478023 | 0.5040966 | 0.6941746 | 0.0001413764 | 4.699431e-09 | 7.949392e-08 | 0.001014066 | 0.3345078 | 0.00146597 | 0.9587122 | 0.004203544 | 6.352271 | 0.04407871 | -0.01425419 | 0.01159017 | #REF! | 0.01084268 | 0.004720891 | 6.303658 | 3.09123 | 6.638191 | 252.4145 | 60.70043 | 279.9165 | 46.94942 | 144.7647 | 0.6941746 | 0.3345078 | 1.043066 | 6.352271 | 7.407669 | -0.01425419 | 279.3236 | 47.04638 | 144.7351 | -0.5929221 | 0.09695731 | -0.02960696 | 0.1331822 | 0.2091457 | 0.5046336 | 0.220245 | 0.4491251 | 0.6942105 | 0.3345596 | 1.042904 | 6.351288 | 7.385983 | -0.01420113 | 0.1114962 | 6.303983 | 3.09139 | 6.638534 | 252.4015 | 60.6973 | 279.9021 | 46.947 | 144.7572 | 279.7453 | 47.06051 | 144.9815 | -0.1567981 | 0.113506 | 0.2243045 | 189.9028 | 6.636674 | 2.722058 | 6.307087 | 3.089118 | 55.18906 | 53.51641 | 54.35274 | -0.001517201 | #REF! | 0.003429181 | -0.002112549 |  |  | 3.107835e-05 | 0.2866019 | 0.2101534 | 0.002922596 | 2.721693 | 0.7871824 | 0.1956159 | 1.402659 | 0.2651283 | 0.1862704 | 0.1252594 | 0.7784936 | 0.1626297 | -0.1626297 | 0.6892468 | 1.649755 | 0.887233 | 0.4422848 | 1.129457 | 0.342768 | 0.3807514 | 0.3594665
7.834063 | 300 | 0.1891509 | 0.3860701 | 7.834063 | 0.2081457 | 0.5038336 | 0.2193776 | 0.447765 | 0.06384216 | 0.03591007 | 0.5400067 | 0.6934852 | 0.0001401557 | 3.048208e-09 | 8.254213e-08 | 0.00101506 | 0.3335121 | 0.001464493 | 0.9558584 | 0.00419931 | 6.371237 | 0.04424516 | -0.01527725 | 0.01166715 | #REF! | 0.01090222 | 0.004740299 | 6.322297 | 3.097541 | 6.663458 | 254.6675 | 61.13048 | 282.8936 | 47.01744 | 146.5196 | 0.6934852 | 0.3335121 | 1.04618 | 6.371237 | 7.975944 | -0.01527725 | 282.1922 | 47.19657 | 146.3791 | -0.7014046 | 0.179132 | -0.1405278 | 0.1418808 | 0.2081457 | 0.5038336 | 0.2193776 | 0.447765 | 0.6935018 | 0.3335361 | 1.046105 | 6.370777 | 7.971087 | -0.01525247 | 0.1370234 | 6.322449 | 3.097615 | 6.663619 | 254.6614 | 61.12901 | 282.8868 | 47.01631 | 146.5161 | 282.7449 | 47.21566 | 146.6997 | -0.1419085 | 0.1993577 | 0.1836196 | 192.0481 | 6.661947 | 2.722368 | 6.32668 | 3.09655 | 55.53844 | 53.79802 | 54.66823 | -0.001511367 | #REF! | 0.004382668 | -0.0009909732 |  |  | 3.108679e-05 | 0.2955502 | 0.2156168 | 0.00298219 | 2.783388 | 0.8070914 | 0.1994956 | 1.436306 | 0.2657082 | 0.1882084 | 0.1239711 | 0.7822162 | 0.1619855 | -0.1619855 | 0.6911081 | 1.668349 | 0.8983827 | 0.4466493 | 1.142948 | 0.3451567 | 0.3848731 | 0.362593
8.522772 | 330 | 0.1882588 | 0.3847769 | 8.522772 | 0.2073457 | 0.5040336 | 0.2183429 | 0.4462651 | 0.06327664 | 0.04377392 | 0.5837806 | 0.6926466 | 0.0001389084 | 4.524156e-09 | 8.706629e-08 | 0.001016269 | 0.3323036 | 0.001462694 | 0.9523949 | 0.004194154 | 6.394406 | 0.04444877 | -0.01652572 | 0.01173125 | #REF! | 0.01097408 | 0.004762286 | 6.344575 | 3.104193 | 6.681079 | 257.3981 | 61.6166 | 285.4259 | 47.60267 | 148.1788 | 0.6926466 | 0.3323036 | 1.049985 | 6.394406 | 8.676199 | -0.01652572 | 285.7133 | 47.37536 | 148.4007 | 0.2873729 | -0.2273094 | 0.2219297 | 0.1534273 | 0.2073457 | 0.5040336 | 0.2183429 | 0.4462651 | 0.6928996 | 0.3326679 | 1.048835 | 6.387404 | 8.474048 | -0.01614857 | -0.04872369 | 6.346893 | 3.105327 | 6.683519 | 257.3041 | 61.5941 | 285.3217 | 47.58529 | 148.1247 | 285.315 | 47.34524 | 148.174 | -0.006750491 | -0.2400535 | 0.04935795 | 193.8877 | 6.68344 | 2.722551 | 6.343322 | 3.102838 | 55.83532 | 54.0357 | 54.93551 | 0.002361421 | #REF! | -0.001252875 | -0.001355328 |  |  | 3.10971e-05 | 0.3031913 | 0.2223578 | 0.003050209 | 2.836609 | 0.8263858 | 0.204904 | 1.466819 | 0.2709219 | 0.1930411 | 0.1249914 | 0.7792655 | 0.1624957 | -0.1624957 | 0.6896327 | 1.684224 | 0.9090577 | 0.4526632 | 1.155154 | 0.3487565 | 0.3885807 | 0.3662848
9.125392 | 360 | 0.1875057 | 0.3837437 | 9.125392 | 0.2063457 | 0.5044336 | 0.2174696 | 0.4450668 | 0.06259994 | 0.03792789 | 0.6217085 | 0.6919216 | 0.0001373217 | 3.400095e-09 | 9.046638e-08 | 0.001017315 | 0.3312613 | 0.001461136 | 0.9494075 | 0.00418969 | 6.414527 | 0.04462581 | -0.01760868 | 0.01181008 | #REF! | 0.01103548 | 0.004780273 | 6.363388 | 3.109293 | 6.70643 | 259.7415 | 62.01375 | 288.5011 | 47.63397 | 150.0938 | 0.6919216 | 0.3312613 | 1.053288 | 6.414527 | 9.289673 | -0.01760868 | 288.7859 | 47.5264 | 150.1682 | 0.2848072 | -0.1075745 | 0.07437354 | 0.1642806 | 0.2063457 | 0.5044336 | 0.2174696 | 0.4450668 | 0.6921709 | 0.3316194 | 1.052151 | 6.407599 | 9.089645 | -0.01723596 | -0.03574708 | 6.36568 | 3.110413 | 6.708846 | 259.648 | 61.99141 | 288.3972 | 47.61682 | 150.0398 | 288.4502 | 47.49912 | 149.9754 | 0.05301671 | -0.1177026 | -0.06437552 | 196.1337 | 6.709463 | 2.722671 | 6.363447 | 3.110411 | 56.19443 | 54.32114 | 55.25779 | 0.003032571 | #REF! | 5.880645e-05 | 0.001117818 |  |  | 3.110606e-05 | 0.3127692 | 0.2282474 | 0.003106315 | 2.901816 | 0.8484415 | 0.20894 | 1.503346 | 0.271089 | 0.1950517 | 0.1236704 | 0.7830891 | 0.1618352 | -0.1618352 | 0.6915445 | 1.703472 | 0.9211089 | 0.4570995 | 1.169471 | 0.3510127 | 0.3927187 | 0.3693456
9.555835 | 390 | 0.1869829 | 0.3830339 | 9.555835 | 0.2055457 | 0.5038336 | 0.2168632 | 0.4442436 | 0.06206912 | 0.02683146 | 0.6485399 | 0.6914096 | 0.000136359 | 1.71049e-09 | 9.217687e-08 | 0.001018055 | 0.3305265 | 0.001460035 | 0.9473017 | 0.004186533 | 6.428786 | 0.04475141 | -0.01837549 | 0.01187337 | #REF! | 0.01107851 | 0.004792769 | 6.376458 | 3.11275 | 6.727551 | 261.3894 | 62.28988 | 290.9665 | 47.50135 | 151.5982 | 0.6914096 | 0.3305265 | 1.05563 | 6.428786 | 9.727465 | -0.01837549 | 290.9718 | 47.63102 | 151.4275 | 0.005281667 | 0.1296711 | -0.1707301 | 0.1716299 | 0.2055457 | 0.5038336 | 0.2168632 | 0.4442436 | 0.6915914 | 0.3307872 | 1.054798 | 6.42372 | 9.584737 | -0.01810313 | 0.02890151 | 6.378134 | 3.113568 | 6.729319 | 261.3207 | 62.27351 | 290.89 | 47.48887 | 151.5584 | 290.9636 | 47.61916 | 151.4216 | 0.07354915 | 0.1302863 | -0.1367425 | 197.9356 | 6.73017 | 2.722686 | 6.379441 | 3.116405 | 56.47989 | 54.54641 | 55.51315 | 0.002618751 | #REF! | 0.002982379 | 0.003655137 |  |  | 3.111241e-05 | 0.3206188 | 0.2324471 | 0.003145666 | 2.954642 | 0.8658749 | 0.2116135 | 1.532678 | 0.2697046 | 0.1957099 | 0.122033 | 0.7878699 | 0.1610165 | -0.1610165 | 0.6939349 | 1.718907 | 0.930524 | 0.4600147 | 1.180812 | 0.3523437 | 0.3960193 | 0.3715047
10.11541 | 420 | 0.1863179 | 0.3821092 | 10.11541 | 0.2047457 | 0.5032336 | 0.2160919 | 0.4431711 | 0.06152873 | 0.03458119 | 0.6831211 | 0.6907509 | 0.0001354019 | 2.838746e-09 | 9.501562e-08 | 0.001019006 | 0.3295827 | 0.001458616 | 0.9445968 | 0.004182467 | 6.447195 | 0.04491372 | -0.01936462 | 0.01193821 | #REF! | 0.01113371 | 0.004809075 | 6.393121 | 3.11731 | 6.747403 | 263.5098 | 62.65141 | 293.5243 | 47.64413 | 153.2142 | 0.6907509 | 0.3295827 | 1.058653 | 6.447195 | 10.29637 | -0.01936462 | 293.8039 | 47.76311 | 153.0614 | 0.2796124 | 0.1189816 | -0.1528512 | 0.1809638 | 0.2047457 | 0.5032336 | 0.2160919 | 0.4431711 | 0.6909957 | 0.3299332 | 1.057528 | 6.440346 | 10.09879 | -0.01899673 | -0.01662107 | 6.395387 | 3.118415 | 6.749794 | 263.4164 | 62.62922 | 293.4204 | 47.62725 | 153.16 | 293.5657 | 47.74035 | 152.9209 | 0.1452998 | 0.1130916 | -0.2390405 | 199.8025 | 6.751465 | 2.722627 | 6.395871 | 3.12254 | 56.77315 | 54.77628 | 55.77472 | 0.004062017 | #REF! | 0.002749394 | 0.005230223 |  |  | 3.112061e-05 | 0.3288354 | 0.237923 | 0.003197707 | 3.010079 | 0.8850244 | 0.2155299 | 1.563977 | 0.2707951 | 0.1980494 | 0.1214077 | 0.7897079 | 0.1607038 | -0.1607038 | 0.694854 | 1.734958 | 0.9407574 | 0.464252 | 1.192853 | 0.3545923 | 0.3995869 | 0.3743276
10.63194 | 450 | 0.1857101 | 0.38122 | 10.63194 | 0.2039457 | 0.5044336 | 0.2153871 | 0.4421398 | 0.06100288 | 0.03164573 | 0.7147668 | 0.6901492 | 0.0001339019 | 2.372719e-09 | 9.738834e-08 | 0.001019876 | 0.3287222 | 0.001457318 | 0.9421305 | 0.004178748 | 6.464072 | 0.04506267 | -0.0202706 | 0.01200329 | #REF! | 0.01118455 | 0.004824656 | 6.408456 | 3.12186 | 6.76797 | 265.4685 | 62.9989 | 296.0895 | 47.6884 | 154.7812 | 0.6901492 | 0.3287222 | 1.061424 | 6.464072 | 10.82162 | -0.0202706 | 296.4105 | 47.88122 | 154.5675 | 0.3210182 | 0.1928214 | -0.2137518 | 0.1896814 | 0.2039457 | 0.5044336 | 0.2153871 | 0.4421398 | 0.6901492 | 0.3287222 | 1.061424 | 6.464072 | 10.83843 | -0.0202706 | 0.2064834 | 6.408456 | 3.12186 | 6.76797 | 265.4685 | 62.9989 | 296.0895 | 47.6884 | 154.7812 | 297.2964 | 47.90862 | 155.0742 | 1.206849 | 0.220224 | 0.2929282 | 202.4816 | 6.781749 | 2.722411 | 6.419204 | 3.131213 | 57.18962 | 55.09994 | 56.14478 | 0.01377896 | #REF! | 0.01074792 | 0.00935324 |  |  | 3.112813e-05 | 0.3372383 | 0.2430563 | 0.003248379 | 3.06621 | 0.9038109 | 0.2191131 | 1.595193 | 0.2709111 | 0.1997228 | 0.1203814 | 0.7927396 | 0.1601907 | -0.1601907 | 0.6963698 | 1.75106 | 0.9506897 | 0.4680952 | 1.204723 | 0.3565828 | 0.403217 | 0.377019
10.93325 | 480 | 0.1853528 | 0.3806745 | 10.93325 | 0.2033457 | 0.5052336 | 0.2149726 | 0.4415072 | 0.06062236 | 0.01832346 | 0.7330903 | 0.6898013 | 0.0001328255 | 7.919066e-10 | 9.818024e-08 | 0.001020378 | 0.3282253 | 0.001456567 | 0.9407064 | 0.004176596 | 6.473858 | 0.04514911 | -0.02079555 | 0.01205183 | #REF! | 0.01121459 | 0.004834132 | 6.417575 | 3.124757 | 6.784518 | 266.6275 | 63.21144 | 297.9896 | 47.5304 | 155.8857 | 0.6898013 | 0.3282253 | 1.063031 | 6.473858 | 11.12779 | -0.02079555 | 297.9263 | 47.94838 | 155.4443 | -0.06332414 | 0.4179877 | -0.4414085 | 0.1945332 | 0.2033457 | 0.5052336 | 0.2149726 | 0.4415072 | 0.6898013 | 0.3282253 | 1.063031 | 6.473858 | 11.14556 | -0.02079555 | 0.2123081 | 6.417575 | 3.124757 | 6.784518 | 266.6275 | 63.21144 | 297.9896 | 47.5304 | 155.8857 | 298.841 | 47.97642 | 155.9669 | 0.8514143 | 0.4460227 | 0.08121816 | 203.5916 | 6.794203 | 2.722277 | 6.428789 | 3.134762 | 57.36068 | 55.2319 | 56.29629 | 0.009685429 | #REF! | 0.01121441 | 0.01000461 |  |  | 3.113249e-05 | 0.3435993 | 0.2461296 | 0.003279713 | 3.108096 | 0.9170815 | 0.2210445 | 1.617976 | 0.2691474 | 0.1997434 | 0.1189051 | 0.7971336 | 0.1594526 | -0.1594526 | 0.6985668 | 1.762979 | 0.9576437 | 0.4701537 | 1.213275 | 0.3574941 | 0.4059208 | 0.3786773
11.14847 | 510 | 0.1850936 | 0.3802705 | 11.14847 | 0.2023457 | 0.5056336 | 0.214672 | 0.4410387 | 0.06002044 | 0.01298246 | 0.7460728 | 0.689555 | 0.000131331 | 3.973265e-10 | 9.857757e-08 | 0.001020735 | 0.3278739 | 0.001456035 | 0.9396992 | 0.004175071 | 6.480797 | 0.04521043 | -0.02116764 | 0.01213137 | #REF! | 0.01123642 | 0.004841103 | 6.424266 | 3.12696 | 6.815613 | 267.4703 | 63.36844 | 301.0498 | 46.57869 | 157.5231 | 0.689555 | 0.3278739 | 1.06417 | 6.480797 | 11.34561 | -0.02116764 | 299.0031 | 47.99542 | 156.0677 | -2.046612 | 1.416727 | -1.455462 | 0.1971377 | 0.2023457 | 0.5056336 | 0.214672 | 0.4410387 | 0.689555 | 0.3278739 | 1.06417 | 6.480797 | 11.36409 | -0.02116764 | 0.2156202 | 6.424266 | 3.12696 | 6.815613 | 267.4703 | 63.36844 | 301.0498 | 46.57869 | 157.5231 | 299.9385 | 48.02392 | 156.6017 | -1.111226 | 1.445227 | -0.9214551 | 204.3806 | 6.803022 | 2.722166 | 6.435572 | 3.137268 | 57.48172 | 55.32493 | 56.40333 | -0.01259042 | #REF! | 0.01130597 | 0.01030855 |  |  | 3.113558e-05 | 0.3541673 | 0.248382 | 0.003303031 | 3.176015 | 0.9364333 | 0.2214913 | 1.653604 | 0.2595151 | 0.1953962 | 0.1140204 | 0.8119592 | 0.1570102 | -0.1570102 | 0.7059796 | 1.782138 | 0.9676948 | 0.4706286 | 1.226384 | 0.3568403 | 0.4103233 | 0.3800769
11.53587 | 540 | 0.1846125 | 0.3795127 | 11.53587 | 0.2017457 | 0.5052336 | 0.214114 | 0.4401597 | 0.05963622 | 0.02317742 | 0.7692502 | 0.6891158 | 0.0001306269 | 1.268219e-09 | 9.984579e-08 | 0.00102137 | 0.3272477 | 0.001455086 | 0.9379045 | 0.00417235 | 6.493198 | 0.04532008 | -0.02183226 | 0.01218145 | #REF! | 0.01127702 | 0.004854096 | 6.436907 | 3.131208 | 6.831528 | 269.0377 | 63.66233 | 303.0361 | 46.6631 | 158.7122 | 0.6891158 | 0.3272477 | 1.066207 | 6.493198 | 11.73637 | -0.02183226 | 300.9316 | 48.07825 | 157.1849 | -2.10457 | 1.415147 | -1.527288 | 0.2004934 | 0.2017457 | 0.5052336 | 0.214114 | 0.4401597 | 0.6891158 | 0.3272477 | 1.066207 | 6.493198 | 11.75615 | -0.02183226 | 0.2202775 | 6.436907 | 3.131208 | 6.831528 | 269.0377 | 63.66233 | 303.0361 | 46.6631 | 158.7122 | 301.9041 | 48.10761 | 157.7394 | -1.131978 | 1.444511 | -0.9727928 | 205.7943 | 6.818757 | 2.721934 | 6.447666 | 3.141727 | 57.69751 | 55.49005 | 56.59378 | -0.01277137 | #REF! | 0.01075954 | 0.01051903 |  |  | 3.114111e-05 | 0.3609941 | 0.2526133 | 0.003347068 | 3.22071 | 0.9512212 | 0.2245569 | 1.678245 | 0.259857 | 0.1968418 | 0.1134281 | 0.8137878 | 0.156714 | -0.156714 | 0.7068939 | 1.794634 | 0.9753057 | 0.4738744 | 1.235519 | 0.358583 | 0.4133253 | 0.38236
12.0524 | 570 | 0.1839215 | 0.3784513 | 12.0524 | 0.2009457 | 0.5058336 | 0.2133125 | 0.4389287 | 0.0591188 | 0.03067036 | 0.7999205 | 0.6885354 | 0.0001293764 | 2.213502e-09 | 1.020593e-07 | 0.001022209 | 0.3264215 | 0.00145383 | 0.9355367 | 0.00416875 | 6.509633 | 0.04546551 | -0.02271239 | 0.01224875 | #REF! | 0.01133542 | 0.004872186 | 6.455649 | 3.137345 | 6.852949 | 271.2915 | 64.07388 | 305.7113 | 46.864 | 160.3537 | 0.6885354 | 0.3264215 | 1.068905 | 6.509633 | 12.25715 | -0.02271239 | 303.4952 | 48.18557 | 158.6721 | -2.216119 | 1.321565 | -1.681557 | 0.2047453 | 0.2009457 | 0.5058336 | 0.2133125 | 0.4389287 | 0.6885354 | 0.3264215 | 1.068905 | 6.509633 | 12.27873 | -0.02271239 | 0.2263273 | 6.455649 | 3.137345 | 6.852949 | 271.2915 | 64.07388 | 305.7113 | 46.864 | 160.3537 | 304.5177 | 48.21615 | 159.254 | -1.193609 | 1.352142 | -1.099613 | 207.6753 | 6.839558 | 2.721561 | 6.463638 | 3.147596 | 57.98241 | 55.7066 | 56.84451 | -0.0133913 | #REF! | 0.007989509 | 0.01025098 |  |  | 3.114843e-05 | 0.370327 | 0.2587973 | 0.003409526 | 3.28144 | 0.971848 | 0.2290999 | 1.712119 | 0.2610955 | 0.1993732 | 0.1129784 | 0.8151804 | 0.1564892 | -0.1564892 | 0.7075902 | 1.811475 | 0.9858235 | 0.4786438 | 1.24799 | 0.3611804 | 0.4173635 | 0.3855881
12.31067 | 600 | 0.1835436 | 0.3779101 | 12.31067 | 0.2003457 | 0.5070336 | 0.2128743 | 0.438301 | 0.05873892 | 0.01521931 | 0.8151399 | 0.6882477 | 0.0001282461 | 5.453667e-10 | 1.026047e-07 | 0.001022625 | 0.3260126 | 0.001453207 | 0.9343647 | 0.004166964 | 6.517798 | 0.04553782 | -0.02314941 | 0.0122987 | #REF! | 0.01136738 | 0.004881406 | 6.466237 | 3.140526 | 6.870601 | 272.5236 | 64.2844 | 307.6737 | 46.70935 | 161.5298 | 0.6882477 | 0.3260126 | 1.070246 | 6.517798 | 12.51715 | -0.02314941 | 304.7723 | 48.23785 | 159.4137 | -2.901385 | 1.528497 | -2.116062 | 0.2064756 | 0.2003457 | 0.5070336 | 0.2128743 | 0.438301 | 0.6882477 | 0.3260126 | 1.070246 | 6.517798 | 12.53965 | -0.02314941 | 0.2289822 | 6.466237 | 3.140526 | 6.870601 | 272.5236 | 64.2844 | 307.6737 | 46.70935 | 161.5298 | 305.8199 | 48.26906 | 160.0095 | -1.853815 | 1.559705 | -1.520353 | 208.6129 | 6.849871 | 2.721347 | 6.47155 | 3.150495 | 58.12351 | 55.81322 | 56.96837 | -0.02072986 | #REF! | 0.005313969 | 0.009968897 |  |  | 3.115207e-05 | 0.3773467 | 0.2622296 | 0.003441806 | 3.326298 | 0.9864773 | 0.2313023 | 1.736883 | 0.2590205 | 0.199378 | 0.1116102 | 0.8194428 | 0.1558051 | -0.1558051 | 0.7097214 | 1.823814 | 0.9932156 | 0.480939 | 1.256969 | 0.3621372 | 0.42033 | 0.3873828
12.48285 | 630 | 0.1832756 | 0.377551 | 12.48285 | 0.1997457 | 0.5068336 | 0.2125635 | 0.4378845 | 0.05836779 | 0.01008155 | 0.8252214 | 0.6880573 | 0.0001275068 | 1.204919e-10 | 1.027251e-07 | 0.001022901 | 0.3257421 | 0.001452794 | 0.9335894 | 0.004165782 | 6.523211 | 0.04558577 | -0.02343899 | 0.0123484 | #REF! | 0.01139004 | 0.004887535 | 6.473899 | 3.142643 | 6.889332 | 273.3967 | 64.42456 | 309.6105 | 46.31767 | 162.6545 | 0.6880573 | 0.3257421 | 1.071135 | 6.523211 | 12.68995 | -0.02343899 | 305.6201 | 48.27212 | 159.9064 | -3.990401 | 1.954455 | -2.748101 | 0.2071005 | 0.1997457 | 0.5068336 | 0.2125635 | 0.4378845 | 0.6880573 | 0.3257421 | 1.071135 | 6.523211 | 12.71308 | -0.02343899 | 0.2302315 | 6.473899 | 3.142643 | 6.889332 | 273.3967 | 64.42456 | 309.6105 | 46.31767 | 162.6545 | 306.6844 | 48.30376 | 160.5113 | -2.926123 | 1.986091 | -2.14322 | 209.2356 | 6.8567 | 2.721196 | 6.476787 | 3.15241 | 58.21688 | 55.88354 | 57.05021 | -0.03263276 | #REF! | 0.002887538 | 0.009767106 |  |  | 3.115448e-05 | 0.3844115 | 0.2646849 | 0.003463409 | 3.370838 | 1.000366 | 0.232574 | 1.761131 | 0.2545631 | 0.1978524 | 0.1094416 | 0.8262755 | 0.1547208 | -0.1547208 | 0.7131378 | 1.835984 | 1.000183 | 0.4822593 | 1.26565 | 0.3623464 | 0.4233323 | 0.3887366
|  |  |  | 8.010993 | 0.1001273 | [6 empty] | 0.1420455 | [8 empty] | 0.6568144 | [25 empty] | CK No Vs100 |  | FS No Vs100
[47 empty] | C11 | 240.9217 | C11 | 240.8774
| v111 | [45 empty] | C12 | 122.9911 | C12 | 122.974
Width then radius | 2.34 | [7 empty] | D | K | I | L term | rho term | Int term | [8 empty] | 6.179286 | [10 empty] | 705 | [12 empty] | C44 | 44.637 | C44 | 44.65888
Length initial | 0.623 | 0.607 | [6 empty] | 36.21961728 | 1.016974 | sum cook | 1 | 1343.653 | -0.0197669 | [19 empty] | 330 | [12 empty] | C11' | 5.323763 | C11' | 5.401656
alpha thermal expansion | 4.6e-05 |  |  |  | Value | VP100 or 110 or VS110 | bench |  | 36.22972 |  |  | 1.000279 | 3.223366e-05 | -0.01975588 | [19 empty] | 705 | [12 empty] | C12' | 2.979834 | C12' | 3.024835
density OG | 6.09 |  |  | C11 | 231 | 6.158818 | 0.2312132 |  | 36.34171 |  |  | 1.003337 | 0.0003870549 | -0.01963431 | [19 empty] | 972 | [12 empty] | C44' | 0.3864157 | C44' | 0.3853486
Gamma gruneisen | 1.23 |  |  | C12 VP | 120 | 5.939855 | 0.2397365 |  | 36.40423 |  |  | 1.00502 | 0.0005832416 | -0.01956693 | [19 empty] | 267 | [12 empty] | KS0 | 162.3013 | KS0 | 162.2751
T temp K | 300 |  |  | C12 VS | 120 | 2.907063 | 0.4898415 |  | 36.47162 |  |  | 1.006814 | 0.000793233 | -0.01949468 | [32 empty] | K'S0 | 3.761144 | K'S0 | 3.817109
>scalar> | 0.0358538 | 1.016974 |  | C44 | 43.4 | 2.669539 | 0.5334255 |  | 36.54077 |  |  | 1.008634 | 0.001007066 | -0.01942097 | [32 empty] | All sumsq | 3.366445 | All sumsq | 1.030895
|  | 28.36446732 | [6 empty] | 36.58815 |  |  | 1.00987 | 0.001152653 | -0.0193707 | [32 empty] | FSP | 0.1976033 | FSP | 0.07486789
| V100 | [7 empty] | 36.63195 |  |  | 1.011003 | 0.001286548 | -0.01932441 | [32 empty] | C11 | 2.183286 | C11 | 0.1207402
Width then radius | 2.34 | 1.17 | [6 empty] | 36.68673 |  |  | 1.012408 | 0.001453125 | -0.01926675 | [32 empty] | C12 | 0.5170921 | C12 | 0.3024179
Length initial | 0.704 | mm | 0.704 | [5 empty] | 36.73227 |  |  | 1.013567 | 0.001590843 | -0.019219 | [32 empty] | C44 | 0.4684643 | C44 | 0.5328695
alpha thermal expansion | 4.6e-05 | m/m C | [6 empty] | 36.76879 |  |  | 1.01449 | 0.001700785 | -0.01918084 | [32 empty] | C11a | -555.003 | C11a | -516.9547
density OG | 6.09 | g/cm^3 | [6 empty] | 36.81331 |  |  | 1.015607 | 0.00183421 | -0.01913448 | [32 empty] | C12a | 103.0515 | C12a | 124.9232
Gamma gruneisen | 1.23 | [7 empty] | 36.85188 |  |  | 1.016568 | 0.001949291 | -0.01909445 | [32 empty] | C44a | -611.2155 | C44a | -611.84
T temp K | 300 | [7 empty] | 36.87917 |  |  | 1.017244 | 0.002030409 | -0.0190662
>scalar> | 0.02807799 | 1.016974 | [6 empty] | 36.91433 |  |  | 1.018111 | 0.002134601 | -0.01902989
|  | 36.21961728 | [6 empty] | 36.94652 |  |  | 1.0189 | 0.002229598 | -0.01899675
delta C11 | 3 | [7 empty] | 36.96515 |  |  | 1.019355 | 0.00228445 | -0.0189776
delta C12/C44 | 1 | [7 empty] | 36.97835 |  |  | 1.019676 | 0.002323246 | -0.01896406
[9 empty] | 37.00192 |  |  | 1.020248 | 0.002392368 | -0.0189399 | [49 empty] | scaler: | 1.016974
K | 151.14 | [7 empty] | 37.03312 |  |  | 1.021002 | 0.002483564 | -0.01890801 | [49 empty] | density | 6.07
K' | 3.47 | [7 empty] | 37.04859 |  |  | 1.021374 | 0.002528703 | -0.01889222 | [49 empty] | L0 | 1.02
[9 empty] | 37.05885 |  |  | 1.02162 | 0.002558561 | -0.01888176
| Ratio 0.71/ 0.623 | [41 empty] | C11 | 246.3687 | C11' | 5.434182
| 1.130016 |  |  | Value | VP100 or 110 or VS110 | Travel time | correction | Bench correct | predited measured time | [33 empty] | C12 | 125.6171 | C12' | 3.090517
|  |  | C11 | 235 | 6.211912 | 0.229237 | 0.002342795 | -0.01265814 | 0.2268942 | [33 empty] | C44 | 42.35151 | C44' | 0.2263725
|  |  | C12 VP | 120 | 5.950903 | 0.2040027 | 0.001988225 | -0.01266508 | 0.2020144
|  |  | C12 VS | 120 | 2.940758 | 0.4128188 | -0.0004613308 | -0.0125 | 0.4132801
|  |  | C44 | 43 | 2.657208 | 0.5359008 | -0.0003520267 | -0.0125 | 0.5362528
[12 empty] | Pressure (GPa) | Density | C11 | C44 | C12 | GV | GR | GH | Bulk mod
[12 empty] | 0 | 6.09 | 231.75 | 44.88 | 118.9 | 49.82757 | 49.12628 | 49.47693 | 155.5144
[12 empty] | 2.49657 | 6.183555 | 253.82 | 47.35 | 130.76 | 53.02285 | 52.15929 | 52.59107 | 169.4081
[12 empty] | 3.443544 | 6.21762 | 259.48 | 47.55 | 132.75 | 53.87816 | 52.8256 | 53.35188 | 173.4001
[12 empty] | 4.433563 | 6.252686 | 264.35 | 47.64 | 135.77 | 54.29932 | 53.14529 | 53.72231 | 176.6672
[12 empty] | 5.122272 | 6.27675 | 268.17 | 47.7 | 137.56 | 54.74366 | 53.46703 | 54.10534 | 179.8941
[12 empty] | 5.767937 | 6.299003 | 272.57 | 47.95 | 139.48 | 55.38469 | 53.98093 | 54.68281 | 182.9144
[12 empty] | 6.585778 | 6.326811 | 275.56 | 48.02 | 142.68 | 55.38725 | 54.00828 | 54.69777 | 186.3064
[12 empty] | 7.274487 | 6.349827 | 280.14 | 48 | 145.84 | 55.65948 | 54.18021 | 54.91985 | 190.896
[12 empty] | 7.834063 | 6.368256 | 283.11 | 48.2 | 147.26 | 56.09002 | 54.53424 | 55.31213 | 193.0512
[12 empty] | 8.522772 | 6.390772 | 285.64 | 48.22 | 149.14 | 56.22976 | 54.63114 | 55.43045 | 194.9804
[12 empty] | 9.125392 | 6.410259 | 288.7 | 48.19 | 151.86 | 56.28309 | 54.65458 | 55.46883 | 198.6334
[12 empty] | 9.555835 | 6.424047 | 291.17 | 48.34 | 152.44 | 56.74896 | 55.00859 | 55.87877 | 199.7556
[12 empty] | 10.11541 | 6.441861 | 293.72 | 48.5 | 154.21 | 57.00052 | 55.23068 | 56.1156 | 202.0764
[12 empty] | 10.63194 | 6.458164 | 296.28 | 48.31 | 156.24 | 56.99324 | 55.14919 | 56.07122 | 204.2926
[12 empty] | 10.93325 | 6.467594 | 298.17 | 48.18 | 157.64 | 57.01414 | 55.10872 | 56.06143 | 206.3523
[12 empty] | 11.14847 | 6.474254 | 301.23 | 48.12 | 159.99 | 57.12128 | 55.14935 | 56.13531 | 209.4917
[12 empty] | 11.53587 | 6.486134 | 303.21 | 48.23 | 160.83 | 57.4119 | 55.37076 | 56.39133 | 210.7194
[12 empty] | 12.0524 | 6.501814 | 305.88 | 48.15 | 164.52 | 57.16229 | 55.18707 | 56.17468 | 214.6959
[12 empty] | 12.31067 | 6.509544 | 307.84 | 47.94 | 166.81 | 56.97075 | 54.98219 | 55.97647 | 217.5623
[12 empty] | 12.48285 | 6.514653 | 309.77 | 47.99 | 167.4 | 57.26905 | 55.18409 | 56.22657 | 218.8204

## No Vp 100
V100 Pressure | Oil P | 2TP Au pressure corrected 111 | 2TS Au pressure corrected 111 | V100 Pressure | 2TP Au 100 | 2TS Au 100 high C44 | L corrected v111 TP | L correct v111 TS | f(x) for cook | rect+triang | Sum Cook (I) | Cook's Length | integ unc | trap uncert | Trap add | L uncert | Volume | V ncrt | V/v0 | v/v0 ncrt | New density | rho ncrt | Strain | VP100 ncrt | VS100 ncrt | VP111 ncrt | VS111 ncrt | Vp 111 | Vs 111 | Vs100 | pvs111^^2 | pvp111^2 | pvp111^2 = B | pvs111^2 = A | C44 pVs100^2 | C12 calc | C11 calc | L | V | V0/V calc | density | FS Pressure | finite strain f | C11 fit | C44 fit | C12 fit | C11 diff | C44 diff | C12 diff | FSP diff | 2TP Au 100 | 2TS Au 100 high C44 | L corrected v111 TP | L correct v111 TS | L | V | V0/V calc | density | FS Pressure | finite strain f | delta P | Vp 111 | Vs 111 | Vs100 | pvp111^2 = B | pvs111^2 = A | C44 pVs100^2 | C12 calc | C11 calc | C11 fit | C44 fit | C12 fit | C11 diff | C44 diff | C12 diff | K | Vp100 | Vs100 | Vp111 | Vs111 | GV | GR | GH | VS100 diff | VP111 diff | VS 111 diff |  |  | UNCERTAINTY BLOCK (per-point, 1sigma) --> | B1 | B2 | B3 | VarC11 | VarC12 | VarC44 | Cov1112 | Cov1144 | Cov1244 | GRg1 | GRg3 | GHg1 | GHg2 | GHg3 | sigC11 | sigC12 | sigC44 | sigK | sigGV | sigGR | sigGH
0 | 0 | 0.2101088 | 0.4144173 | 0 | 0.2291999 | 0.5109269 | 0.2401244 | 0.4736198 | 0.08172952 |  | 0 | 0.704 | 0.0001724858 | 0 | 0 | 0.001 | 0.348913664 | 0.001486848 | 1 | 0.004263381 | 6.09 | 0.01 | 0 | #REF! | 0.004106513 | 0.009764991 | 0.00445551 | 5.93026 | 3.006631 | 2.787091 | 55.05257 | 214.173 | 214.173 | 55.05257 | 47.30638 | 111.8141 | 229.6654 | 0.704 | 0.348913664 | 1 | 6.09 | 0 | 0 | 236.4933 | 46.7852 | 120.7539 | 6.827884 | -0.5211761 | 8.939807 | 0 | 0.2291999 | 0.5109269 | 0.2401244 | 0.4736198 | 0.704 | 0.348913664 | 1 | 6.09 | 0 | 0 | 0 | 5.93026 | 3.006631 | 2.787091 | 214.173 | 55.05257 | 47.30638 | 111.8141 | 229.6654 | 236.4308 | 46.82052 | 120.7309 | 6.765388 | -0.4858591 | 8.916778 | 159.2975 | 6.230794 | 2.772742 | 6.033906 | 2.98253 | 51.2323 | 50.68595 | 50.95913 | -0.01434932 | 0.1036461 | -0.02410135 | o | 0 | 3.096204e-05 | 0.001371645 | 0.127285 | 0.0021618 | 1.774549 | 0.5179179 | 0.0706614 | 0.9208046 | 0.3336481 | 0.1624027 | 0.1519227 | 0.7071529 | 0.1759613 | -0.1759613 | 0.6535765 | 1.332122 | 0.7196651 | 0.2658221 | 0.9146608 | 0.2908115 | 0.2872908 | 0.289018
0.1291329 | 30 | 0.2017768 | 0.4139564 | 0.1291329 | 0.2247457 | 0.5072336 | 0.2340212 | 0.4801076 | 0.0764688 | 0.0102143 | 0.0102143 | 0.7037982 | 0.0001660578 | 2.216109e-10 | 2.216109e-10 | 0.001000287 | 0.3486136 | 0.001486422 | 0.9991401 | 0.004262159 | 6.095241 | 0.04184214 | -0.0002868382 | #REF! | 0.004093051 | 0.009975161 | 0.004342225 | 6.014824 | 2.931835 | 2.775045 | 52.3926 | 220.5143 | 220.5143 | 52.3926 | 46.9387 | 121.183 | 231.4221 | 0.7037982 | 0.3486136 | 1.000861 | 6.095241 | 0.1373034 | -0.0002868382 | 237.2641 | 46.81987 | 121.1838 | 5.841983 | -0.1188255 | 0.0008001887 | 0.008170463 | 0.2247457 | 0.5072336 | 0.2340212 | 0.4801076 | 0.7037982 | 0.3486136 | 1.000861 | 6.095241 | 0.1372761 | -0.0002868382 | 0.008143185 | 6.014824 | 2.931835 | 2.775045 | 220.5143 | 52.3926 | 46.9387 | 121.183 | 231.4221 | 237.2142 | 46.85444 | 121.1679 | 5.792051 | -0.08425306 | -0.01506843 | 159.85 | 6.238423 | 2.772554 | 6.039436 | 2.984732 | 51.32191 | 50.76291 | 51.04241 | -0.002491665 | 0.02461162 | 0.05289737 |  |  | 3.096436e-05 | 0.001370143 | 0.1420637 | 0.001905385 | 1.813499 | 0.6000607 | 0.06959209 | 1.009371 | 0.3336147 | 0.1747604 | 0.1639235 | 0.6781282 | 0.1819618 | -0.1819618 | 0.6390641 | 1.346662 | 0.7746358 | 0.2638031 | 0.9574982 | 0.2810176 | 0.2791567 | 0.2800694
1.635684 | 60 | 0.1987045 | 0.4042497 | 1.635684 | 0.2209457 | 0.5058336 | 0.2304579 | 0.4688497 | 0.0734348 | 0.1129187 | 0.123133 | 0.7015744 | 0.0001599495 | 2.835789e-08 | 2.85795e-08 | 0.001003453 | 0.3453196 | 0.001481719 | 0.9896993 | 0.004248681 | 6.153384 | 0.04234487 | -0.003463303 | #REF! | 0.004116327 | 0.01018599 | 0.004466809 | 6.088526 | 2.992748 | 2.773933 | 55.11302 | 228.1069 | 228.1069 | 55.11302 | 47.34848 | 125.6454 | 243.636 | 0.7015744 | 0.3453196 | 1.010408 | 6.153384 | 1.683931 | -0.003463303 | 245.8924 | 47.18578 | 126.0075 | 2.256421 | -0.162706 | 0.3621746 | 0.04824724 | 0.2209457 | 0.5058336 | 0.2304579 | 0.4688497 | 0.7015744 | 0.3453196 | 1.010408 | 6.153384 | 1.684127 | -0.003463303 | 0.04844302 | 6.088526 | 2.992748 | 2.773933 | 228.1069 | 55.11302 | 47.34848 | 125.6454 | 243.636 | 245.9866 | 47.21242 | 126.0734 | 2.350642 | -0.1360599 | 0.4280788 | 166.0445 | 6.322644 | 2.769945 | 6.100359 | 3.008873 | 52.31008 | 51.59955 | 51.95482 | -0.003988435 | 0.0118332 | 0.01612531 |  |  | 3.099007e-05 | 0.001401899 | 0.1567522 | 0.00221086 | 2.010727 | 0.6495977 | 0.07087789 | 1.103794 | 0.3546913 | 0.1829617 | 0.151865 | 0.7072966 | 0.1759325 | -0.1759325 | 0.6536483 | 1.418001 | 0.8059762 | 0.266229 | 1.001349 | 0.2912741 | 0.2877353 | 0.2894708
2.49657 | 90 | 0.1971231 | 0.4009372 | 2.49657 | 0.2187457 | 0.5058336 | 0.2286238 | 0.4650079 | 0.07183479 | 0.06253028 | 0.1856633 | 0.700349 | 0.0001561817 | 8.843424e-09 | 3.742293e-08 | 0.001005203 | 0.3435134 | 0.001479122 | 0.9845225 | 0.004241239 | 6.18574 | 0.04262546 | -0.005226639 | #REF! | 0.004122487 | 0.01029811 | 0.00451332 | 6.126651 | 3.012203 | 2.769088 | 56.12547 | 232.187 | 232.187 | 56.12547 | 47.43133 | 128.6302 | 249.5753 | 0.700349 | 0.3435134 | 1.015721 | 6.18574 | 2.563342 | -0.005226639 | 250.7558 | 47.37428 | 128.7356 | 1.18054 | -0.05704968 | 0.1053782 | 0.06677283 | 0.2187457 | 0.5058336 | 0.2286238 | 0.4650079 | 0.700349 | 0.3435134 | 1.015721 | 6.18574 | 2.564089 | -0.005226639 | 0.06751913 | 6.126651 | 3.012203 | 2.769088 | 232.187 | 56.12547 | 47.43133 | 128.6302 | 249.5753 | 250.9341 | 47.39679 | 128.8489 | 1.358824 | -0.0345426 | 0.2186691 | 169.5439 | 6.369187 | 2.76808 | 6.133938 | 3.022076 | 52.85512 | 52.05111 | 52.45312 | -0.0010085 | 0.00728722 | 0.009873657 |  |  | 3.10044e-05 | 0.001406809 | 0.1650262 | 0.002330876 | 2.111174 | 0.6817543 | 0.07115838 | 1.15851 | 0.3642068 | 0.1877542 | 0.1473672 | 0.7186342 | 0.1736836 | -0.1736836 | 0.6593171 | 1.452988 | 0.8256841 | 0.2667553 | 1.0259 | 0.294961 | 0.2906162 | 0.292747
3.443544 | 120 | 0.1955214 | 0.3978699 | 3.443544 | 0.2165457 | 0.5052336 | 0.2267662 | 0.4614504 | 0.07030781 | 0.06730272 | 0.252966 | 0.6990349 | 0.0001527646 | 1.02655e-08 | 4.768843e-08 | 0.001007083 | 0.3415833 | 0.001476333 | 0.9789908 | 0.004233246 | 6.220692 | 0.04292922 | -0.007128001 | #REF! | 0.004134359 | 0.01041437 | 0.004558106 | 6.165247 | 3.029729 | 2.767175 | 57.10134 | 236.4502 | 236.4502 | 57.10134 | 47.63343 | 131.7154 | 255.386 | 0.6990349 | 0.3415833 | 1.02146 | 6.220692 | 3.528426 | -0.007128 | 256.0592 | 47.56546 | 131.7178 | 0.6732009 | -0.06796976 | 0.002332973 | 0.08488152 | 0.2165457 | 0.5052336 | 0.2267662 | 0.4614504 | 0.6992408 | 0.3418851 | 1.020558 | 6.2152 | 3.377259 | -0.006829473 | -0.06628559 | 6.167063 | 3.030621 | 2.76799 | 236.3806 | 57.08453 | 47.61941 | 131.6766 | 255.3108 | 255.4797 | 47.5552 | 131.4044 | 0.1688793 | -0.0642093 | -0.2722974 | 172.7628 | 6.411368 | 2.766123 | 6.164312 | 3.033955 | 53.34819 | 52.45321 | 52.9007 | -0.001051961 | -0.0009356273 | 0.004226146 |  |  | 3.10199e-05 | 0.001422195 | 0.1739573 | 0.00244998 | 2.212626 | 0.7159922 | 0.0718046 | 1.215358 | 0.37451 | 0.1931984 | 0.1439076 | 0.7275356 | 0.1719538 | -0.1719538 | 0.6637678 | 1.48749 | 0.8461632 | 0.2679638 | 1.050821 | 0.2987985 | 0.2937412 | 0.2962214
4.433563 | 150 | 0.1939667 | 0.3948553 | 4.433563 | 0.2147457 | 0.5052336 | 0.224963 | 0.4579541 | 0.06879389 | 0.06885666 | 0.3218226 | 0.6976955 | 0.0001498407 | 1.084084e-08 | 5.852927e-08 | 0.001009003 | 0.3396236 | 0.001473485 | 0.9733742 | 0.004225083 | 6.256586 | 0.04324187 | -0.009076958 | #REF! | 0.004141134 | 0.01052983 | 0.004603112 | 6.202758 | 3.047011 | 2.761873 | 58.08786 | 240.7172 | 240.7172 | 58.08786 | 47.72487 | 134.9045 | 261.4432 | 0.6976955 | 0.3396236 | 1.027354 | 6.256586 | 4.535945 | -0.009076958 | 261.5595 | 47.74809 | 134.8187 | 0.1163403 | 0.0232161 | -0.08578587 | 0.1023814 | 0.2147457 | 0.5052336 | 0.224963 | 0.4579541 | 0.6978078 | 0.3397875 | 1.026858 | 6.253568 | 4.45351 | -0.008913225 | 0.01994705 | 6.203756 | 3.047501 | 2.762317 | 240.6785 | 58.07851 | 47.7172 | 134.8828 | 261.4011 | 261.4585 | 47.74777 | 134.7735 | 0.05741809 | 0.03056676 | -0.1092512 | 177.0019 | 6.466026 | 2.763202 | 6.203589 | 3.049225 | 53.98566 | 52.96355 | 53.47461 | 0.001328857 | 0.0008310275 | 0.002214833 |  |  | 3.103583e-05 | 0.001427661 | 0.1831944 | 0.002574226 | 2.32058 | 0.7520241 | 0.07211684 | 1.27553 | 0.3843894 | 0.1983903 | 0.1399538 | 0.7379092 | 0.1699769 | -0.1699769 | 0.6689546 | 1.523345 | 0.8671932 | 0.2685458 | 1.076558 | 0.3024294 | 0.2964815 | 0.2993986
5.122272 | 180 | 0.1929367 | 0.3928225 | 5.122272 | 0.2133457 | 0.5052336 | 0.2237684 | 0.4555964 | 0.06780717 | 0.04703918 | 0.3688618 | 0.6967835 | 0.0001476141 | 5.093532e-09 | 6.362281e-08 | 0.001010313 | 0.3382934 | 0.001471543 | 0.969562 | 0.004219516 | 6.281187 | 0.04345655 | -0.01041053 | #REF! | 0.004145757 | 0.01060771 | 0.004633929 | 6.227719 | 3.058775 | 2.758262 | 58.76744 | 243.6126 | 243.6126 | 58.76744 | 47.78734 | 137.0578 | 265.5728 | 0.6967835 | 0.3382934 | 1.031394 | 6.281187 | 5.236079 | -0.01041053 | 265.3607 | 47.86509 | 136.9664 | -0.2121068 | 0.07774664 | -0.09137077 | 0.1138068 | 0.2133457 | 0.5052336 | 0.2237684 | 0.4555964 | 0.6968497 | 0.3383898 | 1.0311 | 6.279398 | 5.189019 | -0.0103136 | 0.06674653 | 6.22831 | 3.059065 | 2.758524 | 243.5895 | 58.76186 | 47.7828 | 137.0448 | 265.5476 | 265.5208 | 47.86849 | 137.0678 | -0.02672335 | 0.08568078 | 0.02302364 | 179.8855 | 6.502649 | 2.760996 | 6.229853 | 3.059377 | 54.4117 | 53.29837 | 53.85503 | 0.002734043 | 0.002134179 | 0.000602562 |  |  | 3.104675e-05 | 0.001431401 | 0.1896364 | 0.002662152 | 2.395704 | 0.7769384 | 0.0723307 | 1.31724 | 0.3911521 | 0.2019133 | 0.1373297 | 0.7449162 | 0.1686648 | -0.1686648 | 0.6724581 | 1.547806 | 0.8814411 | 0.2689437 | 1.094045 | 0.3049309 | 0.2983348 | 0.3015699
5.767937 | 210 | 0.1919993 | 0.3909958 | 5.767937 | 0.2117457 | 0.5042336 | 0.2226812 | 0.4534779 | 0.06701311 | 0.04352433 | 0.4123862 | 0.6959417 | 0.0001454802 | 4.365051e-09 | 6.798786e-08 | 0.001011523 | 0.3370688 | 0.001469747 | 0.9660523 | 0.00421437 | 6.304007 | 0.04365598 | -0.01164601 | #REF! | 0.004158831 | 0.01067952 | 0.004662038 | 6.250565 | 3.069353 | 2.760394 | 59.38958 | 246.2948 | 246.2948 | 59.38958 | 48.03511 | 138.8701 | 269.0037 | 0.6959417 | 0.3370688 | 1.035141 | 6.304007 | 5.892551 | -0.01164601 | 268.9096 | 47.96759 | 138.9751 | -0.09410522 | -0.06751413 | 0.1050504 | 0.1246148 | 0.2117457 | 0.5042336 | 0.2226812 | 0.4534779 | 0.6960663 | 0.3372499 | 1.034585 | 6.300623 | 5.800049 | -0.0114629 | 0.03211242 | 6.251683 | 3.069902 | 2.760888 | 246.2507 | 59.37895 | 48.02651 | 138.8452 | 268.9556 | 268.8815 | 47.96223 | 138.9689 | -0.07404247 | -0.06427508 | 0.1237142 | 182.2731 | 6.53264 | 2.75904 | 6.251329 | 3.067644 | 54.75986 | 53.56809 | 54.16397 | -0.001354007 | 0.0007646496 | -0.001708976 |  |  | 3.105689e-05 | 0.001452024 | 0.1957326 | 0.002744279 | 2.459887 | 0.7988578 | 0.07311181 | 1.353327 | 0.3984014 | 0.2057173 | 0.135986 | 0.7485432 | 0.167993 | -0.167993 | 0.6742716 | 1.568403 | 0.8937885 | 0.270392 | 1.108985 | 0.3076493 | 0.3006698 | 0.3040928
6.585778 | 240 | 0.1908442 | 0.3888547 | 6.585778 | 0.2107457 | 0.5042336 | 0.2213416 | 0.4509946 | 0.06593128 | 0.05436373 | 0.4667499 | 0.6948931 | 0.0001439385 | 6.806634e-09 | 7.479449e-08 | 0.001013031 | 0.3355476 | 0.001467507 | 0.9616922 | 0.00420795 | 6.332587 | 0.04390616 | -0.01319127 | #REF! | 0.004164171 | 0.01076923 | 0.004695689 | 6.278921 | 3.081603 | 2.756235 | 60.13601 | 249.6613 | 249.6613 | 60.13601 | 48.10759 | 141.4177 | 273.7182 | 0.6948931 | 0.3355476 | 1.039834 | 6.332587 | 6.7243 | -0.01319127 | 273.3855 | 48.08768 | 141.5132 | -0.332638 | -0.01991346 | 0.09551533 | 0.1385219 | 0.2107457 | 0.5042336 | 0.2213416 | 0.4509946 | 0.6949923 | 0.3356913 | 1.039389 | 6.329876 | 6.652036 | -0.0130448 | 0.06625773 | 6.279818 | 3.082043 | 2.756628 | 249.6257 | 60.12742 | 48.10072 | 141.3975 | 273.6791 | 273.5467 | 48.08327 | 141.6126 | -0.1324183 | -0.01745021 | 0.2150606 | 185.5906 | 6.573825 | 2.756128 | 6.280773 | 3.078924 | 55.23678 | 53.93165 | 54.58421 | -0.0001066406 | 0.001851822 | -0.002679011 |  |  | 3.10696e-05 | 0.00145641 | 0.2035619 | 0.002844766 | 2.548552 | 0.8292232 | 0.07336203 | 1.403446 | 0.4062092 | 0.2099183 | 0.1332716 | 0.755952 | 0.1666358 | -0.1666358 | 0.677976 | 1.596418 | 0.9106169 | 0.2708543 | 1.129367 | 0.3104118 | 0.3026793 | 0.3064717
7.274487 | 270 | 0.1898988 | 0.3872428 | 7.274487 | 0.2091457 | 0.5046336 | 0.220245 | 0.4491251 | 0.06502215 | 0.04509439 | 0.5118443 | 0.6940258 | 0.0001413764 | 4.699431e-09 | 7.949392e-08 | 0.001014281 | 0.3342926 | 0.001465651 | 0.9580955 | 0.00420263 | 6.35636 | 0.04411458 | -0.01447483 | #REF! | 0.004165064 | 0.01084369 | 0.004721719 | 6.302306 | 3.090567 | 2.750612 | 60.71345 | 252.4687 | 252.4687 | 60.71345 | 48.09138 | 143.6638 | 277.7128 | 0.6940258 | 0.3342926 | 1.043737 | 6.35636 | 7.424252 | -0.01447483 | 277.1349 | 48.18044 | 143.6434 | -0.5779103 | 0.08905539 | -0.02042783 | 0.1497648 | 0.2091457 | 0.5046336 | 0.220245 | 0.4491251 | 0.6940856 | 0.3343791 | 1.043467 | 6.354715 | 7.384446 | -0.01438609 | 0.1099593 | 6.30285 | 3.090834 | 2.75085 | 252.4469 | 60.70821 | 48.08723 | 143.6514 | 277.6889 | 277.5383 | 48.17851 | 143.8788 | -0.1505802 | 0.09127947 | 0.2273516 | 188.432 | 6.60866 | 2.753459 | 6.305634 | 3.088401 | 55.639 | 54.23275 | 54.93588 | 0.002846851 | 0.003327869 | -0.002166464 |  |  | 3.108017e-05 | 0.001453122 | 0.2102436 | 0.00292385 | 2.624791 | 0.8560935 | 0.07333476 | 1.447317 | 0.4121879 | 0.2132796 | 0.1308708 | 0.7625992 | 0.1654354 | -0.1654354 | 0.6812996 | 1.620121 | 0.9252532 | 0.2708039 | 1.146901 | 0.3123917 | 0.3039606 | 0.3080959
7.834063 | 300 | 0.1891509 | 0.3860701 | 7.834063 | 0.2081457 | 0.5038336 | 0.2193776 | 0.447765 | 0.06440776 | 0.03621293 | 0.5480572 | 0.6933308 | 0.0001401557 | 3.048208e-09 | 8.254213e-08 | 0.001015282 | 0.3332894 | 0.001464162 | 0.9552202 | 0.004198362 | 6.375494 | 0.04428255 | -0.01550674 | #REF! | 0.004175682 | 0.01090326 | 0.00474116 | 6.32089 | 3.096851 | 2.752221 | 61.14409 | 254.7242 | 254.7242 | 61.14409 | 48.29258 | 145.2875 | 280.4272 | 0.6933308 | 0.3332894 | 1.046879 | 6.375494 | 7.99298 | -0.01550674 | 280.17 | 48.25034 | 145.3705 | -0.2572138 | -0.04224209 | 0.08292592 | 0.1589168 | 0.2081457 | 0.5038336 | 0.2193776 | 0.447765 | 0.6934728 | 0.3334942 | 1.046236 | 6.371578 | 7.886365 | -0.01529565 | 0.05230166 | 6.322184 | 3.097486 | 2.752785 | 254.6721 | 61.13157 | 48.2827 | 145.2578 | 280.3698 | 280.2639 | 48.23918 | 145.4285 | -0.1058712 | -0.04351648 | 0.1706999 | 190.3736 | 6.632238 | 2.751544 | 6.322439 | 3.094782 | 55.9106 | 54.43308 | 55.17184 | -0.0006771249 | 0.001548926 | -0.002069706 |  |  | 3.108869e-05 | 0.001469963 | 0.2157128 | 0.002983518 | 2.678323 | 0.8764008 | 0.07397418 | 1.479319 | 0.4180803 | 0.2166579 | 0.1301766 | 0.764538 | 0.1650883 | -0.1650883 | 0.682269 | 1.636558 | 0.9361628 | 0.2719819 | 1.159559 | 0.3143494 | 0.3056691 | 0.3099264
8.522772 | 330 | 0.1882588 | 0.3847769 | 8.522772 | 0.2073457 | 0.5040336 | 0.2183429 | 0.4462651 | 0.06358233 | 0.04407395 | 0.5921312 | 0.6924868 | 0.0001389084 | 4.524156e-09 | 8.706629e-08 | 0.0010165 | 0.3320737 | 0.001462351 | 0.9517361 | 0.004193171 | 6.398832 | 0.0444877 | -0.01676406 | #REF! | 0.004178228 | 0.01097516 | 0.00476318 | 6.343112 | 3.103477 | 2.74778 | 61.63082 | 257.4575 | 257.4575 | 61.63082 | 48.31308 | 147.5136 | 284.0929 | 0.6924868 | 0.3320737 | 1.050711 | 6.398832 | 8.693199 | -0.01676406 | 283.8932 | 48.3298 | 147.4923 | -0.1997036 | 0.01672439 | -0.02124733 | 0.170427 | 0.2073457 | 0.5040336 | 0.2183429 | 0.4462651 | 0.6926449 | 0.3323012 | 1.049992 | 6.394453 | 8.573357 | -0.01652825 | 0.050585 | 6.34456 | 3.104186 | 2.748407 | 257.3987 | 61.61675 | 48.30205 | 147.4799 | 284.0281 | 283.9821 | 48.31626 | 147.5453 | -0.04603818 | 0.01420585 | 0.06542924 | 193.0242 | 6.664135 | 2.748811 | 6.345141 | 3.103369 | 56.2771 | 54.6995 | 55.4883 | 0.001031287 | 0.002029688 | -0.0001081105 |  |  | 3.109907e-05 | 0.001470044 | 0.2224604 | 0.003051617 | 2.750516 | 0.9037056 | 0.07406005 | 1.522583 | 0.4239072 | 0.2201679 | 0.1283922 | 0.7695568 | 0.1641961 | -0.1641961 | 0.6847784 | 1.658468 | 0.9506343 | 0.2721398 | 1.17642 | 0.3161032 | 0.306856 | 0.3113916
9.125392 | 360 | 0.1875057 | 0.3837437 | 9.125392 | 0.2063457 | 0.5044336 | 0.2174696 | 0.4450668 | 0.06287418 | 0.03810262 | 0.6302338 | 0.6917588 | 0.0001373217 | 3.400095e-09 | 9.046638e-08 | 0.00101755 | 0.3310276 | 0.001460786 | 0.9487378 | 0.004188687 | 6.419055 | 0.04466569 | -0.01785227 | #REF! | 0.004178413 | 0.01103658 | 0.004781187 | 6.361891 | 3.108562 | 2.742715 | 62.02834 | 259.8026 | 259.8026 | 62.02834 | 48.28725 | 149.4871 | 287.2848 | 0.6917588 | 0.3310276 | 1.054032 | 6.419055 | 9.305709 | -0.01785227 | 287.138 | 48.39343 | 149.3444 | -0.1468163 | 0.1061859 | -0.1426458 | 0.1803167 | 0.2063457 | 0.5044336 | 0.2174696 | 0.4450668 | 0.6919281 | 0.3312706 | 1.053259 | 6.414345 | 9.17649 | -0.01759892 | 0.05109743 | 6.363448 | 3.109323 | 2.743386 | 259.7391 | 62.01316 | 48.27543 | 149.4505 | 287.2145 | 287.2346 | 48.37835 | 149.3998 | 0.02007302 | 0.1029198 | -0.05067933 | 195.3447 | 6.691789 | 2.746309 | 6.364797 | 3.110774 | 56.59397 | 54.92607 | 55.76002 | 0.003593953 | 0.002905783 | 0.002211967 |  |  | 3.110808e-05 | 0.001466145 | 0.2283548 | 0.003107777 | 2.81408 | 0.9280817 | 0.07399955 | 1.561019 | 0.428605 | 0.2230819 | 0.1267572 | 0.7742005 | 0.1633786 | -0.1633786 | 0.6871002 | 1.677522 | 0.9633699 | 0.2720286 | 1.191194 | 0.3174434 | 0.3076627 | 0.3124602
9.555835 | 390 | 0.1869829 | 0.3830339 | 9.555835 | 0.2055457 | 0.5038336 | 0.2168632 | 0.4442436 | 0.06245824 | 0.02697423 | 0.657208 | 0.6912444 | 0.000136359 | 1.71049e-09 | 9.217687e-08 | 0.001018293 | 0.3302896 | 0.001459679 | 0.9466227 | 0.004185514 | 6.433397 | 0.04479205 | -0.01862334 | #REF! | 0.004186362 | 0.01107963 | 0.004793698 | 6.374934 | 3.112006 | 2.743939 | 62.30477 | 261.4519 | 261.4519 | 62.30477 | 48.43834 | 150.7088 | 289.1848 | 0.6912444 | 0.3302896 | 1.056387 | 6.433397 | 9.743367 | -0.01862334 | 289.4497 | 48.4356 | 150.6656 | 0.2649935 | -0.002748753 | -0.04319798 | 0.1875321 | 0.2055457 | 0.5038336 | 0.2168632 | 0.4442436 | 0.6915054 | 0.3306639 | 1.055191 | 6.426116 | 9.535887 | -0.01823193 | -0.01994856 | 6.377341 | 3.113181 | 2.744975 | 261.3532 | 62.28125 | 48.42006 | 150.6519 | 289.0756 | 289.1676 | 48.41292 | 150.5031 | 0.09203467 | -0.007146721 | -0.1487622 | 196.7246 | 6.708116 | 2.744773 | 6.376389 | 3.115127 | 56.78065 | 55.05787 | 55.91926 | 0.0008334433 | 0.001455014 | 0.003121235 |  |  | 3.111446e-05 | 0.00147885 | 0.2325583 | 0.00314717 | 2.853097 | 0.9438914 | 0.07448188 | 1.585273 | 0.4328822 | 0.2256594 | 0.126449 | 0.7750808 | 0.1632245 | -0.1632245 | 0.6875404 | 1.689111 | 0.9715407 | 0.2729137 | 1.200452 | 0.3187548 | 0.3088373 | 0.3137018
10.11541 | 420 | 0.1863179 | 0.3821092 | 10.11541 | 0.2047457 | 0.5032336 | 0.2160919 | 0.4431711 | 0.06191863 | 0.03479915 | 0.6920072 | 0.6905819 | 0.0001354019 | 2.838746e-09 | 9.501562e-08 | 0.00101925 | 0.3293408 | 0.001458252 | 0.9439034 | 0.004181423 | 6.451931 | 0.0449555 | -0.01961894 | #REF! | 0.004195093 | 0.01113485 | 0.004810029 | 6.391557 | 3.116547 | 2.744578 | 62.66675 | 263.5743 | 263.5743 | 62.66675 | 48.6005 | 152.307 | 291.7068 | 0.6905819 | 0.3293408 | 1.05943 | 6.451931 | 10.31296 | -0.01961894 | 292.4501 | 48.48641 | 152.3824 | 0.7433304 | -0.1140952 | 0.0753111 | 0.1975522 | 0.2047457 | 0.5032336 | 0.2160919 | 0.4431711 | 0.6909495 | 0.329867 | 1.05774 | 6.441639 | 10.01275 | -0.0190662 | -0.1026578 | 6.394959 | 3.118206 | 2.746038 | 263.4341 | 62.63341 | 48.57464 | 152.226 | 291.5516 | 291.7267 | 48.456 | 151.9652 | 0.1751045 | -0.1186436 | -0.2608499 | 198.5523 | 6.72961 | 2.742683 | 6.391636 | 3.120838 | 57.02591 | 55.22908 | 56.12749 | -0.001894747 | 7.89805e-05 | 0.004290989 |  |  | 3.112272e-05 | 0.001492321 | 0.2380395 | 0.003199273 | 2.905127 | 0.9646984 | 0.07500445 | 1.617377 | 0.4382451 | 0.2288842 | 0.1258797 | 0.776711 | 0.1629399 | -0.1629399 | 0.6883555 | 1.704443 | 0.9821906 | 0.2738694 | 1.212593 | 0.3203921 | 0.3102437 | 0.3152213
10.63194 | 450 | 0.1857101 | 0.38122 | 10.63194 | 0.2039457 | 0.5044336 | 0.2153871 | 0.4421398 | 0.06129088 | 0.0318208 | 0.723828 | 0.6899772 | 0.0001339019 | 2.372719e-09 | 9.738834e-08 | 0.001020124 | 0.3284764 | 0.001456947 | 0.9414259 | 0.004177684 | 6.46891 | 0.0451054 | -0.02053016 | #REF! | 0.004187541 | 0.01118572 | 0.004825629 | 6.406858 | 3.121081 | 2.735651 | 63.01461 | 265.5347 | 265.5347 | 63.01461 | 48.41194 | 154.1082 | 294.7401 | 0.6899772 | 0.3284764 | 1.062218 | 6.46891 | 10.83875 | -0.02053016 | 295.2115 | 48.52928 | 153.9644 | 0.4714277 | 0.1173458 | -0.1437839 | 0.2068034 | 0.2039457 | 0.5044336 | 0.2153871 | 0.4421398 | 0.6899772 | 0.3284764 | 1.062218 | 6.46891 | 10.85837 | -0.02053016 | 0.2264259 | 6.406858 | 3.121081 | 2.735651 | 265.5347 | 63.01461 | 48.41194 | 154.1082 | 294.7401 | 296.2487 | 48.52474 | 154.5524 | 1.50859 | 0.1128077 | 0.4442073 | 201.7845 | 6.767257 | 2.738836 | 6.418302 | 3.130784 | 57.4541 | 55.52254 | 56.48832 | 0.003185402 | 0.01144361 | 0.009702837 |  |  | 3.113028e-05 | 0.001473726 | 0.2431776 | 0.003249999 | 2.966414 | 0.9872248 | 0.07443426 | 1.65362 | 0.4412486 | 0.2307792 | 0.1237136 | 0.7829635 | 0.1618568 | -0.1618568 | 0.6914818 | 1.722328 | 0.9935919 | 0.2728264 | 1.226096 | 0.3211929 | 0.3103179 | 0.3156525
10.93325 | 480 | 0.1853528 | 0.3806745 | 10.93325 | 0.2033457 | 0.5052336 | 0.2149726 | 0.4415072 | 0.06091833 | 0.01841144 | 0.7422394 | 0.6896278 | 0.0001328255 | 7.919066e-10 | 9.818024e-08 | 0.001020629 | 0.3279776 | 0.001456192 | 0.9399964 | 0.004175521 | 6.478748 | 0.04519232 | -0.02105775 | #REF! | 0.004182256 | 0.01121577 | 0.004835114 | 6.41596 | 3.123971 | 2.729936 | 63.22735 | 266.6947 | 266.6947 | 63.22735 | 48.2832 | 155.1841 | 296.583 | 0.6896278 | 0.3279776 | 1.063834 | 6.478748 | 11.14513 | -0.02105775 | 296.8171 | 48.55251 | 154.8851 | 0.23411 | 0.2693123 | -0.2989644 | 0.2118747 | 0.2033457 | 0.5052336 | 0.2149726 | 0.4415072 | 0.6896278 | 0.3279776 | 1.063834 | 6.478748 | 11.16589 | -0.02105775 | 0.2326361 | 6.41596 | 3.123971 | 2.729936 | 266.6947 | 63.22735 | 48.2832 | 155.1841 | 296.583 | 297.8882 | 48.54735 | 155.4916 | 1.30525 | 0.2641557 | 0.3075266 | 202.9572 | 6.780803 | 2.737393 | 6.427885 | 3.134345 | 57.60773 | 55.62608 | 56.6169 | 0.007457507 | 0.01192513 | 0.01037435 |  |  | 3.113467e-05 | 0.00146126 | 0.2462535 | 0.003281364 | 3.003875 | 1.000785 | 0.07404448 | 1.675585 | 0.4429251 | 0.2318241 | 0.1223455 | 0.7869537 | 0.1611728 | -0.1611728 | 0.6934769 | 1.733169 | 1.000392 | 0.2721111 | 1.234205 | 0.3216517 | 0.3103013 | 0.3158695
11.14847 | 510 | 0.1850936 | 0.3802705 | 11.14847 | 0.2023457 | 0.5056336 | 0.214672 | 0.4410387 | 0.0606637 | 0.01308353 | 0.7553229 | 0.6893797 | 0.000131331 | 3.973265e-10 | 9.857757e-08 | 0.001020988 | 0.3276238 | 0.001455656 | 0.9389824 | 0.004173985 | 6.485745 | 0.04525416 | -0.02143284 | #REF! | 0.004179998 | 0.01123761 | 0.004842097 | 6.422632 | 3.126164 | 2.726795 | 63.38456 | 267.5383 | 267.5383 | 63.38456 | 48.22418 | 155.9296 | 297.8591 | 0.6893797 | 0.3276238 | 1.064983 | 6.485745 | 11.36382 | -0.02143284 | 297.9615 | 48.5683 | 155.5418 | 0.1024515 | 0.3441191 | -0.3877228 | 0.2153422 | 0.2023457 | 0.5056336 | 0.214672 | 0.4410387 | 0.6893797 | 0.3276238 | 1.064983 | 6.485745 | 11.38541 | -0.02143284 | 0.2369346 | 6.422632 | 3.126164 | 2.726795 | 267.5383 | 63.38456 | 48.22418 | 155.9296 | 297.8591 | 299.057 | 48.56272 | 156.1616 | 1.197933 | 0.3385367 | 0.2320106 | 203.7934 | 6.790427 | 2.736349 | 6.434689 | 3.136869 | 57.71671 | 55.69896 | 56.70784 | 0.009554395 | 0.01205637 | 0.01070477 |  |  | 3.113778e-05 | 0.001455385 | 0.2485084 | 0.003304712 | 3.030094 | 1.010353 | 0.07386853 | 1.691005 | 0.4443526 | 0.2326875 | 0.1215123 | 0.7894 | 0.1607561 | -0.1607561 | 0.6947 | 1.740716 | 1.005163 | 0.2717877 | 1.239871 | 0.3220711 | 0.3104189 | 0.3161354
11.53587 | 540 | 0.1846125 | 0.3795127 | 11.53587 | 0.2017457 | 0.5052336 | 0.214114 | 0.4401597 | 0.06027975 | 0.02342667 | 0.7787496 | 0.6889359 | 0.0001306269 | 1.268219e-09 | 9.984579e-08 | 0.00102163 | 0.3269915 | 0.001454697 | 0.9371703 | 0.004171235 | 6.498285 | 0.04536508 | -0.02210478 | #REF! | 0.004185803 | 0.01127824 | 0.004855117 | 6.435226 | 3.130391 | 2.727197 | 63.67895 | 269.1079 | 269.1079 | 63.67895 | 48.33168 | 157.0973 | 299.8024 | 0.6889359 | 0.3269915 | 1.067042 | 6.498285 | 11.75741 | -0.02210478 | 300.0179 | 48.59509 | 156.7227 | 0.2154862 | 0.2634058 | -0.3745965 | 0.2215325 | 0.2017457 | 0.5052336 | 0.214114 | 0.4401597 | 0.6889359 | 0.3269915 | 1.067042 | 6.498285 | 11.78053 | -0.02210478 | 0.2446578 | 6.435226 | 3.130391 | 2.727197 | 269.1079 | 63.67895 | 48.33168 | 157.0973 | 299.8024 | 301.1574 | 48.58877 | 157.3663 | 1.354962 | 0.2570896 | 0.2690491 | 205.2967 | 6.807652 | 2.734441 | 6.446859 | 3.141375 | 57.91148 | 55.828 | 56.86974 | 0.007243738 | 0.01163295 | 0.01098447 |  |  | 3.114337e-05 | 0.001464196 | 0.2527452 | 0.003348816 | 3.07121 | 1.026163 | 0.0742136 | 1.715771 | 0.4483377 | 0.2350004 | 0.1209741 | 0.7909866 | 0.160487 | -0.160487 | 0.6954933 | 1.752487 | 1.012997 | 0.2724217 | 1.248953 | 0.3233436 | 0.3114558 | 0.3172878
12.0524 | 570 | 0.1839215 | 0.3784513 | 12.0524 | 0.2009457 | 0.5058336 | 0.2133125 | 0.4389287 | 0.05964482 | 0.03097242 | 0.809722 | 0.6883501 | 0.0001293764 | 2.213502e-09 | 1.020593e-07 | 0.001022477 | 0.3261581 | 0.001453429 | 0.9347816 | 0.0041676 | 6.51489 | 0.04551207 | -0.02299381 | #REF! | 0.00418351 | 0.01133668 | 0.004873241 | 6.453912 | 3.136501 | 2.721646 | 64.09112 | 271.3646 | 271.3646 | 64.09112 | 48.25813 | 159.0153 | 303.0306 | 0.6883501 | 0.3261581 | 1.069769 | 6.51489 | 12.28176 | -0.02299381 | 302.7511 | 48.62754 | 158.2937 | -0.2794954 | 0.3694142 | -0.7215846 | 0.2293532 | 0.2009457 | 0.5058336 | 0.2133125 | 0.4389287 | 0.6883501 | 0.3261581 | 1.069769 | 6.51489 | 12.307 | -0.02299381 | 0.2545951 | 6.453912 | 3.136501 | 2.721646 | 271.3646 | 64.09112 | 48.25813 | 159.0153 | 303.0306 | 303.9495 | 48.62031 | 158.9694 | 0.9189583 | 0.362185 | -0.04592655 | 207.2961 | 6.830416 | 2.73184 | 6.462926 | 3.147306 | 58.16821 | 55.99568 | 57.08195 | 0.01019411 | 0.009014907 | 0.01080576 |  |  | 3.115077e-05 | 0.001456282 | 0.2589366 | 0.003411362 | 3.138905 | 1.051479 | 0.07400165 | 1.756073 | 0.4526266 | 0.2375879 | 0.1192071 | 0.7962317 | 0.1596036 | -0.1596036 | 0.6981158 | 1.771696 | 1.025416 | 0.2720325 | 1.263554 | 0.3246219 | 0.3120502 | 0.3182182
12.31067 | 600 | 0.1835436 | 0.3779101 | 12.31067 | 0.2003457 | 0.5070336 | 0.2128743 | 0.438301 | 0.05923773 | 0.01535165 | 0.8250737 | 0.6880601 | 0.0001282461 | 5.453667e-10 | 1.026047e-07 | 0.001022897 | 0.325746 | 0.0014528 | 0.9336007 | 0.004165799 | 6.523131 | 0.04558507 | -0.02343475 | #REF! | 0.00417444 | 0.01136865 | 0.004882475 | 6.464474 | 3.13967 | 2.714061 | 64.30193 | 272.5979 | 272.5979 | 64.30193 | 48.05021 | 160.2457 | 305.1013 | 0.6880601 | 0.325746 | 1.071122 | 6.523131 | 12.54335 | -0.02343475 | 304.1118 | 48.64236 | 159.0766 | -0.9894883 | 0.5921488 | -1.169117 | 0.2326758 | 0.2003457 | 0.5070336 | 0.2128743 | 0.438301 | 0.6880601 | 0.325746 | 1.071122 | 6.523131 | 12.56968 | -0.02343475 | 0.2590051 | 6.464474 | 3.13967 | 2.714061 | 272.5979 | 64.30193 | 48.05021 | 160.2457 | 305.1013 | 305.3399 | 48.6347 | 159.7683 | 0.2385442 | 0.5844915 | -0.4774228 | 208.2922 | 6.841695 | 2.730518 | 6.47088 | 3.150235 | 58.29513 | 56.07755 | 57.18634 | 0.01645727 | 0.006406337 | 0.01056545 |  |  | 3.115445e-05 | 0.001436935 | 0.2623726 | 0.003443683 | 3.181963 | 1.067259 | 0.07336703 | 1.781537 | 0.453856 | 0.2384474 | 0.1175459 | 0.8012142 | 0.158773 | -0.158773 | 0.7006071 | 1.783806 | 1.033082 | 0.2708635 | 1.272668 | 0.324894 | 0.3116925 | 0.3181702
12.48285 | 630 | 0.1832756 | 0.377551 | 12.48285 | 0.1997457 | 0.5068336 | 0.2125635 | 0.4378845 | 0.05902624 | 0.01018118 | 0.8352549 | 0.6878679 | 0.0001275068 | 1.204919e-10 | 1.027251e-07 | 0.001023175 | 0.3254732 | 0.001452383 | 0.9328186 | 0.004164605 | 6.5286 | 0.04563354 | -0.02372728 | #REF! | 0.00417718 | 0.01139132 | 0.004888616 | 6.472117 | 3.141778 | 2.714374 | 64.4423 | 273.472 | 273.472 | 64.4423 | 48.10158 | 160.9281 | 306.1534 | 0.6878679 | 0.3254732 | 1.07202 | 6.5286 | 12.71745 | -0.02372728 | 305.0165 | 48.65173 | 159.5974 | -1.136914 | 0.5501482 | -1.330747 | 0.2346035 | 0.1997457 | 0.5068336 | 0.2125635 | 0.4378845 | 0.6878679 | 0.3254732 | 1.07202 | 6.5286 | 12.74452 | -0.02372728 | 0.261668 | 6.472117 | 3.141778 | 2.714374 | 273.472 | 64.4423 | 48.10158 | 160.9281 | 306.1534 | 306.2643 | 48.64379 | 160.2998 | 0.1108624 | 0.5422161 | -0.6283543 | 208.9546 | 6.849173 | 2.729629 | 6.476151 | 3.152173 | 58.37918 | 56.13138 | 57.25528 | 0.01525576 | 0.004034013 | 0.01039548 |  |  | 3.115688e-05 | 0.001441145 | 0.2648307 | 0.003465316 | 3.204789 | 1.076634 | 0.07353075 | 1.795841 | 0.4559484 | 0.239741 | 0.1173047 | 0.8019418 | 0.1586524 | -0.1586524 | 0.7009709 | 1.790192 | 1.03761 | 0.2711655 | 1.277788 | 0.3255003 | 0.3121818 | 0.3187168
|  |  |  | 8.010993 | 0.1001273 | [6 empty] | 0.1420455 | [8 empty] | 0.6568144
[32 empty] | %uncert min | [16 empty] | CK No Vp100 |  | FS No Vp100
| v111 | [30 empty] | %uncert max | [16 empty] | C11 | 236.4933 | C11 | 236.4308
Width then radius | 2.34 | [7 empty] | D | K | I | L term | rho term | Int term | [8 empty] | 6.179286 | [12 empty] | 705 | [12 empty] | C12 | 120.7539 | C12 | 120.7309
Length initial | 0.623 | 0.607 | [6 empty] | 36.21961728 | 1.016974 | sum cook | 1 | 1343.653 | -0.0197669 | [21 empty] | 330 | [12 empty] | C44 | 46.7852 | C44 | 46.82052
alpha thermal expansion | 4.6e-05 |  |  |  | Value | VP100 or 110 or VS110 | bench |  | 36.23 |  |  | 1.000287 | 3.313455e-05 | -0.01975557 | [21 empty] | 705 | [12 empty] | C11' | 5.616635 | C11' | 5.709296
density OG | 6.09 |  |  | C11 | 231 | 6.158818 | 0.2312132 |  | 36.34484 |  |  | 1.003422 | 0.0003969154 | -0.01963093 | [21 empty] | 972 | [12 empty] | C12' | 3.132066 | C12' | 3.184881
Gamma gruneisen | 1.23 |  |  | C12 VP | 120 | 5.939855 | 0.2397365 |  | 36.40843 |  |  | 1.005132 | 0.000596391 | -0.01956241 | [21 empty] | 267 | [12 empty] | C44' | 0.2538239 | C44' | 0.2484331
T temp K | 300 |  |  | C12 VS | 120 | 2.907063 | 0.4898415 |  | 36.47688 |  |  | 1.006953 | 0.0008095355 | -0.01948907 | [34 empty] | KS0 | 159.3337 | KS0 | 159.2975
>scalar> | 0.0358538 | 1.016974 |  | C44 | 43.4 | 2.669539 | 0.5334255 |  | 36.5469 |  |  | 1.008795 | 0.001025946 | -0.01941446 | [34 empty] | K'S0 | 3.960256 | K'S0 | 4.026352
|  | 28.36446732 | [6 empty] | 36.59474 |  |  | 1.010041 | 0.001172831 | -0.01936373 | [34 empty] | All sumsq | 2.086317 | All sumsq | 0.5546855
| V100 | [7 empty] | 36.639 |  |  | 1.011184 | 0.001308055 | -0.01931697 | [34 empty] | FSP | 0.2487947 | FSP | 0.04560092
Width then radius | 2.34 | 1.17 | [6 empty] | 36.69429 |  |  | 1.012601 | 0.001476034 | -0.01925881 | [34 empty] | C11 | 1.715565 | C11 | 0.1310856
Length initial | 0.704 | mm | 0.704 | [5 empty] | 36.74015 |  |  | 1.013766 | 0.001614601 | -0.01921076 | [34 empty] | C12 | 0.07150316 | C12 | 0.3260175
alpha thermal expansion | 4.6e-05 | m/m C | [6 empty] | 36.77698 |  |  | 1.014696 | 0.001725373 | -0.0191723 | [34 empty] | C44 | 0.05045378 | C44 | 0.05198147
density OG | 6.09 | g/cm^3 | [6 empty] | 36.8218 |  |  | 1.015819 | 0.001859589 | -0.01912566 | [34 empty] | C11a | -404.6988 | C11a | -360.2631
Gamma gruneisen | 1.23 | [7 empty] | 36.86055 |  |  | 1.016783 | 0.001975091 | -0.01908547 | [34 empty] | C12a | 173.8527 | C12a | 199.022
T temp K | 300 | [7 empty] | 36.88798 |  |  | 1.017462 | 0.002056564 | -0.01905709 | [34 empty] | C44a | -684.1694 | C44a | -686.9119
>scalar> | 0.02807799 | 1.016974 | [6 empty] | 36.92337 |  |  | 1.018333 | 0.00216131 | -0.01902058
|  | 36.21961728 | [6 empty] | 36.95573 |  |  | 1.019125 | 0.002256736 | -0.01898728
delta C11 | 3 | [7 empty] | 36.97446 |  |  | 1.019582 | 0.002311796 | -0.01896805
delta C12/C44 | 1 | [7 empty] | 36.98776 |  |  | 1.019905 | 0.002350854 | -0.01895441
[9 empty] | 37.01159 |  |  | 1.020482 | 0.002420647 | -0.01893002 | [52 empty] | scaler: | 1.016974
K | 151.14 | [7 empty] | 37.04308 |  |  | 1.021242 | 0.002512643 | -0.01889784 | [52 empty] | density | 6.07
K' | 3.47 | [7 empty] | 37.0587 |  |  | 1.021617 | 0.002558124 | -0.01888192 | [52 empty] | L0 | 1.02
[9 empty] | 37.06905 |  |  | 1.021865 | 0.002588244 | -0.01887137
| Ratio 0.71/ 0.623 | [43 empty] | C11 | 246.3687 | C11' | 5.434182
| 1.130016 |  |  | Value | VP100 or 110 or VS110 | Travel time | correction | Bench correct | predited measured time | [35 empty] | C12 | 125.6171 | C12' | 3.090517
|  |  | C11 | 235 | 6.211912 | 0.229237 | 0.002342795 | -0.01265814 | 0.2268942 | [35 empty] | C44 | 42.35151 | C44' | 0.2263725
|  |  | C12 VP | 120 | 5.950903 | 0.2040027 | 0.001988225 | -0.01266508 | 0.2020144
|  |  | C12 VS | 120 | 2.940758 | 0.4128188 | -0.0004613308 | -0.0125 | 0.4132801
|  |  | C44 | 43 | 2.657208 | 0.5359008 | -0.0003520267 | -0.0125 | 0.5362528
[12 empty] | Pressure (GPa) | Density | C11 | C44 | C12 | GV | GR | GH | Bulk mod
[12 empty] | 0 | 6.09 | 231.75 | 44.88 | 118.9 | 49.82757 | 49.12628 | 49.47693 | 155.5144
[12 empty] | 2.49657 | 6.183555 | 253.82 | 47.35 | 130.76 | 53.02285 | 52.15929 | 52.59107 | 169.4081
[12 empty] | 3.443544 | 6.21762 | 259.48 | 47.55 | 132.75 | 53.87816 | 52.8256 | 53.35188 | 173.4001
[12 empty] | 4.433563 | 6.252686 | 264.35 | 47.64 | 135.77 | 54.29932 | 53.14529 | 53.72231 | 176.6672
[12 empty] | 5.122272 | 6.27675 | 268.17 | 47.7 | 137.56 | 54.74366 | 53.46703 | 54.10534 | 179.8941
[12 empty] | 5.767937 | 6.299003 | 272.57 | 47.95 | 139.48 | 55.38469 | 53.98093 | 54.68281 | 182.9144
[12 empty] | 6.585778 | 6.326811 | 275.56 | 48.02 | 142.68 | 55.38725 | 54.00828 | 54.69777 | 186.3064
[12 empty] | 7.274487 | 6.349827 | 280.14 | 48 | 145.84 | 55.65948 | 54.18021 | 54.91985 | 190.896
[12 empty] | 7.834063 | 6.368256 | 283.11 | 48.2 | 147.26 | 56.09002 | 54.53424 | 55.31213 | 193.0512
[12 empty] | 8.522772 | 6.390772 | 285.64 | 48.22 | 149.14 | 56.22976 | 54.63114 | 55.43045 | 194.9804
[12 empty] | 9.125392 | 6.410259 | 288.7 | 48.19 | 151.86 | 56.28309 | 54.65458 | 55.46883 | 198.6334
[12 empty] | 9.555835 | 6.424047 | 291.17 | 48.34 | 152.44 | 56.74896 | 55.00859 | 55.87877 | 199.7556
[12 empty] | 10.11541 | 6.441861 | 293.72 | 48.5 | 154.21 | 57.00052 | 55.23068 | 56.1156 | 202.0764
[12 empty] | 10.63194 | 6.458164 | 296.28 | 48.31 | 156.24 | 56.99324 | 55.14919 | 56.07122 | 204.2926
[12 empty] | 10.93325 | 6.467594 | 298.17 | 48.18 | 157.64 | 57.01414 | 55.10872 | 56.06143 | 206.3523
[12 empty] | 11.14847 | 6.474254 | 301.23 | 48.12 | 159.99 | 57.12128 | 55.14935 | 56.13531 | 209.4917
[12 empty] | 11.53587 | 6.486134 | 303.21 | 48.23 | 160.83 | 57.4119 | 55.37076 | 56.39133 | 210.7194
[12 empty] | 12.0524 | 6.501814 | 305.88 | 48.15 | 164.52 | 57.16229 | 55.18707 | 56.17468 | 214.6959
[12 empty] | 12.31067 | 6.509544 | 307.84 | 47.94 | 166.81 | 56.97075 | 54.98219 | 55.97647 | 217.5623
[12 empty] | 12.48285 | 6.514653 | 309.77 | 47.99 | 167.4 | 57.26905 | 55.18409 | 56.22657 | 218.8204

## Summary
GLOBAL MINIMIZATION (live consistency objective)
Values pulled live from the 4 FS sheets. Point Solver at E13/E14/E15/E16. See notes col S.
Quantity | NoVs111 FS | NoVp111 FS | NoVs100 FS | NoVp100 FS | NoVs111 CK | NoVp111 CK | NoVs100 CK | NoVp100 CK | weight | FS mean | CK mean | All mean | within-FS SS | within-CK SS | CKvsFS | ALL SS | HOW TO USE:
C11 | 240.6558 | 240.8215 | 240.8774 | 236.4308 | 240.7688 | 240.9964 | 240.9217 | 236.4933 | 1 | 239.6964 | 239.7951 | 239.7457 | 14.24521 | 14.5625 | 0.009739783 | 28.82719 | 1) weights J4:J9 pick which constants count (default C11/C12/C44=1, derivs=0).
C12 | 118.5558 | 125.0616 | 122.974 | 120.7309 | 118.608 | 125.1721 | 122.9911 | 120.7539 | 1 | 121.8305 | 121.8813 | 121.8559 | 23.68036 | 24.04669 | 0.002574134 | 47.73219 | 2) D11=0 uses raw GPa^2; D11=1 normalizes each by mean^2 so all count equally.
C44 | 46.80686 | 46.78806 | 44.65888 | 46.82052 | 46.78502 | 46.76441 | 44.637 | 46.7852 | 1 | 46.26858 | 46.24291 | 46.25574 | 3.455377 | 3.438893 | 0.0006589644 | 6.895588 | 3) Data > Solver: Set Objective = E13 (or E14/E15/E16), To: Min.
C11' | 5.451739 | 5.39762 | 5.401656 | 5.709296 | 5.355886 | 5.308085 | 5.323763 | 5.616635 | 0 | 5.490078 | 5.401092 | 5.445585 | 0 | 0 | 0 | 0 | 4) By Changing Cells = your SHARED physical inputs (see guide): repoint them
C12' | 3.324186 | 2.895539 | 3.024835 | 3.184881 | 3.263623 | 2.839645 | 2.979834 | 3.132066 | 0 | 3.10736 | 3.053792 | 3.080576 | 0 | 0 | 0 | 0 | to one master first, else Solver only affects one sheet.
C44' | 0.250054 | 0.2552322 | 0.3853486 | 0.2484331 | 0.2538482 | 0.2579304 | 0.3864157 | 0.2538239 | 0 | 0.284767 | 0.2880045 | 0.2863858 | 0 | 0 | 0 | 0 | 5) Re-run the per-combo Solvers after, then re-read these objectives.
Normalize? 1=relative, 0=absolute (raw GPa^2) |  |  | 0 | [7 empty] | CK | FS |  |  |  |  | Between = ALL - (withinFS+withinCK); minimizing E16 drives full agreement.
[10 empty] | C11 | 239.8936 | 239.5104
Objective: WITHIN-FS spread (make 4 FS agree) |  |  |  | 41.38095 | [5 empty] | C12 | 122.0428 | 121.7914
Objective: WITHIN-CK spread (make 4 Cook agree) |  |  |  | 42.04808 | [5 empty] | C44 | 46.22189 | 46.24313 |  |  |  |  | JOINT FIT (rigorous): repoint all 4 FS param blocks to ONE shared 6-cell
Objective: CK vs FS (between-method means) |  |  |  | 0.01297288 | [5 empty] | C11' | 5.384119 | 5.515592 |  |  |  |  | set, then Solver: min B24 by changing those 6 shared Cij. Same for CK (C24).
Objective: ALL 8 (total spread CK+FS) |  |  |  | 83.45497 | [5 empty] | C12' | 3.02963 | 3.112818 |  |  |  |  | Grand joint fit: min B25. Variables here are Cij (inherent to a joint fit).
[10 empty] | C44' | 0.291074 | 0.2879677
JOINT-FIT objective (Deliverable B) - per-combo data-misfit totals (live)
combo | FS misfit | CK misfit
NoVs111 | 2.235934 | 3.400515 | [7 empty] | Katahara 1979 | Lenkkeri 1978 | Greiner 1979
NoVp111 | 1.215655 | 4.692592 | [7 empty] | 230.9 | 235.7 | 235.89
NoVs100 | 1.030895 | 3.366445 | [7 empty] | 120.02 | 126.5 | 120.76
NoVp100 | 0.5546855 | 2.086317 | [7 empty] | 43.36 | 43.6 | 46.55
SUM = joint objective | 5.03717 | 13.54587 | [7 empty] | 5.65
Joint ALL (FS+CK) | 18.58304 | [8 empty] | 3.566
0.185

## Global No Vs 111
V100 Pressure | Oil P | 2TP Au pressure corrected 111 | 2TS Au pressure corrected 111 | V100 Pressure | 2TP Au 100 | 2TS Au 100 high C44 | L corrected v111 TP | L correct v111 TS | f(x) for cook | rect+triang | Sum Cook (I) | Cook's Length | integ unc | trap uncert | Trap add | L uncert | Volume | V ncrt | V/v0 | v/v0 ncrt | New density | rho ncrt | Strain | VP100 ncrt | VS100 ncrt | VP111 ncrt | VS111 ncrt | Vp 111 | Vp100 | Vs100 | pvp111^2 | C11 exp | C44 exp | C12 vp | L | V | V0/V calc | density | FS Pressure | finite strain f | C11 fit | C44 fit | C12 fit | C11 diff | C44 diff | C12 diff | FSP diff | 2TP Au 100 | 2TS Au 100 high C44 | L corrected v111 TP | L correct v111 TS | L | V | V0/V calc | density | FS Pressure | finite strain f | delta P | Vp 111 calc | Vp100 calc | Vs100 calc | pvp111^2 | C11 FS calc | C44 FS calc | C12 FS calc | C11 fit | C44 fit | C12 fit | C11 diff | C12 vp diff | C44 diff | K | Vp100 | Vs100 | Vp111 | Vs111 | GV | GR | GH | VP100 diff | VS100 diff | VP111 diff
0 | 0 | 0.2101088 | 0.4144173 | 0 | 0.2291999 | 0.5109269 | 0.2401244 | 0.4736198 | 0.08172952 |  | 0 | 0.704 | 0.0001724858 | 0 | 0 | 0.001 | 0.348913664 | 0.001486848 | 1 | 0.004263381 | 6.09 | 0.01 | 0 | 0.01035737 | 0.004106513 | 0.009764991 | #REF! | 5.93026 | 6.212916 | 2.787091 | 214.173 | 235.076 | 47.30638 | 109.1088 | 0.704 | 0.348913664 | 1 | 6.09 | 0 | 0 | 239.8936 | 46.22189 | 122.0428 | 4.817604 | -1.084489 | 12.93402 | 0 | 0.2291999 | 0.5109269 | 0.2401244 | 0.4736198 | 0.704 | 0.348913664 | 1 | 6.09 | 0 | 0 | 0 | 5.93026 | 6.212916 | 2.787091 | 214.173 | 235.076 | 47.30638 | 109.1088 | 239.7829 | 46.24644 | 121.9707 | 4.706907 | 12.86187 | -1.059941 | 161.2414 | 6.274808 | 2.755691 | 6.04992 | 2.996611 | 51.31031 | 50.59592 | 50.95312 | 0.06189207 | -0.03140051 | 0.1196598 | tttttttttttttttttttt | o | 0
0.1291329 | 30 | 0.2017768 | 0.4139564 | 0.1291329 | 0.2247457 | 0.5072336 | 0.2340212 | 0.4801076 | 0.0764688 | 0.0102143 | 0.0102143 | 0.7037982 | 0.0001660578 | 2.216109e-10 | 2.216109e-10 | 0.001000287 | 0.3486136 | 0.001486422 | 0.9991401 | 0.004262159 | 6.095241 | 0.04184214 | -0.0002868382 | 0.01050239 | 0.004093051 | 0.009975161 | #REF! | 6.014824 | 6.263062 | 2.775045 | 220.5143 | 239.0916 | 46.9387 | 117.3483 | 0.7037982 | 0.3486136 | 1.000861 | 6.095241 | 0.1390118 | -0.0002868382 | 240.6417 | 46.26217 | 122.4638 | 1.550077 | -0.6765285 | 5.115579 | 0.009878933 | 0.2247457 | 0.5072336 | 0.2340212 | 0.4801076 | 0.7041093 | 0.3490762 | 0.9995343 | 6.087164 | -0.07504695 | 0.0001552603 | -0.2041799 | 6.017483 | 6.265831 | 2.776272 | 220.4168 | 238.9859 | 46.91795 | 117.2964 | 239.3719 | 46.22477 | 121.739 | 0.3859983 | 4.442643 | -0.6931792 | 160.95 | 6.270889 | 2.755687 | 6.04698 | 2.995472 | 51.26144 | 50.55389 | 50.90766 | 0.007827228 | -0.01935808 | 0.03215614
1.635684 | 60 | 0.1987045 | 0.4042497 | 1.635684 | 0.2209457 | 0.5058336 | 0.2304579 | 0.4688497 | 0.0734348 | 0.1129187 | 0.123133 | 0.7015744 | 0.0001599495 | 2.835789e-08 | 2.85795e-08 | 0.001003453 | 0.3453196 | 0.001481719 | 0.9896993 | 0.004248681 | 6.153384 | 0.04234487 | -0.003463303 | 0.01074951 | 0.004116327 | 0.01018599 | #REF! | 6.088526 | 6.35065 | 2.773933 | 228.1069 | 248.1706 | 47.34848 | 123.378 | 0.7015744 | 0.3453196 | 1.010408 | 6.153384 | 1.703699 | -0.003463303 | 249.0069 | 46.69059 | 127.1851 | 0.836321 | -0.6578972 | 3.807017 | 0.06801577 | 0.2209457 | 0.5058336 | 0.2304579 | 0.4688497 | 0.7016909 | 0.3454916 | 1.009905 | 6.150321 | 1.619926 | -0.003296219 | -0.01575792 | 6.089537 | 6.351704 | 2.774394 | 228.069 | 248.1294 | 47.34063 | 123.3576 | 248.5977 | 46.68863 | 126.9516 | 0.4682684 | 3.594053 | -0.6519967 | 167.5003 | 6.357694 | 2.755222 | 6.111961 | 3.02049 | 52.34239 | 51.47329 | 51.90784 | 0.007044681 | -0.01871094 | 0.023435
2.49657 | 90 | 0.1971231 | 0.4009372 | 2.49657 | 0.2187457 | 0.5058336 | 0.2286238 | 0.4650079 | 0.07183479 | 0.06253028 | 0.1856633 | 0.700349 | 0.0001561817 | 8.843424e-09 | 3.742293e-08 | 0.001005203 | 0.3435134 | 0.001479122 | 0.9845225 | 0.004241239 | 6.18574 | 0.04262546 | -0.005226639 | 0.01089694 | 0.004122487 | 0.01029811 | #REF! | 6.126651 | 6.403317 | 2.769088 | 232.187 | 253.6306 | 47.43133 | 126.6025 | 0.700349 | 0.3435134 | 1.015721 | 6.18574 | 2.592433 | -0.005226639 | 253.7152 | 46.91409 | 129.8528 | 0.08466684 | -0.5172369 | 3.250269 | 0.09586385 | 0.2187457 | 0.5058336 | 0.2286238 | 0.4650079 | 0.7003198 | 0.3434703 | 1.015848 | 6.186516 | 2.613933 | -0.005268896 | 0.1173636 | 6.126394 | 6.403049 | 2.768973 | 232.1967 | 253.6412 | 47.43331 | 126.6078 | 253.9549 | 46.93663 | 129.991 | 0.3136813 | 3.383162 | -0.496685 | 171.3123 | 6.407007 | 2.754437 | 6.148751 | 3.034506 | 52.95475 | 51.984 | 52.46937 | 0.003690371 | -0.01465122 | 0.02210028
3.443544 | 120 | 0.1955214 | 0.3978699 | 3.443544 | 0.2165457 | 0.5052336 | 0.2267662 | 0.4614504 | 0.07030781 | 0.06730272 | 0.252966 | 0.6990349 | 0.0001527646 | 1.02655e-08 | 4.768843e-08 | 0.001007083 | 0.3415833 | 0.001476333 | 0.9789908 | 0.004233246 | 6.220692 | 0.04292922 | -0.007128001 | 0.0110486 | 0.004134359 | 0.01041437 | #REF! | 6.165247 | 6.456234 | 2.767175 | 236.4502 | 259.2968 | 47.63343 | 129.76 | 0.6990349 | 0.3415833 | 1.02146 | 6.220692 | 3.566983 | -0.007128 | 258.8439 | 47.14325 | 132.7673 | -0.452909 | -0.4901809 | 3.007233 | 0.1234385 | 0.2165457 | 0.5052336 | 0.2267662 | 0.4614504 | 0.699156 | 0.3417608 | 1.020929 | 6.21746 | 3.476862 | -0.006952333 | 0.03331828 | 6.166315 | 6.457352 | 2.767654 | 236.4092 | 259.2519 | 47.62518 | 129.7375 | 258.5752 | 47.13807 | 132.6197 | -0.6766838 | 2.882155 | -0.4871081 | 174.6049 | 6.44892 | 2.753464 | 6.179947 | 3.046305 | 53.47395 | 52.41087 | 52.94241 | -0.007314304 | -0.0137107 | 0.0146998
4.433563 | 150 | 0.1939667 | 0.3948553 | 4.433563 | 0.2147457 | 0.5052336 | 0.224963 | 0.4579541 | 0.06879389 | 0.06885666 | 0.3218226 | 0.6976955 | 0.0001498407 | 1.084084e-08 | 5.852927e-08 | 0.001009003 | 0.3396236 | 0.001473485 | 0.9733742 | 0.004225083 | 6.256586 | 0.04324187 | -0.009076958 | 0.01117722 | 0.004141134 | 0.01052983 | #REF! | 6.202758 | 6.497876 | 2.761873 | 240.7172 | 264.168 | 47.72487 | 133.542 | 0.6976955 | 0.3396236 | 1.027354 | 6.256586 | 4.583552 | -0.009076958 | 264.1569 | 47.36505 | 135.7957 | -0.01112488 | -0.3598266 | 2.253687 | 0.1499887 | 0.2147457 | 0.5052336 | 0.224963 | 0.4579541 | 0.6978447 | 0.3398415 | 1.026695 | 6.252575 | 4.470825 | -0.008859327 | 0.037262 | 6.204084 | 6.499265 | 2.762463 | 240.6658 | 264.1116 | 47.71467 | 133.5135 | 263.8635 | 47.35463 | 135.6367 | -0.2480628 | 2.123181 | -0.3600419 | 178.379 | 6.496212 | 2.752021 | 6.215066 | 3.059492 | 54.05814 | 52.88403 | 53.47109 | -0.001663513 | -0.00985159 | 0.01230756
5.122272 | 180 | 0.1929367 | 0.3928225 | 5.122272 | 0.2133457 | 0.5052336 | 0.2237684 | 0.4555964 | 0.06780717 | 0.04703918 | 0.3688618 | 0.6967835 | 0.0001476141 | 5.093532e-09 | 6.362281e-08 | 0.001010313 | 0.3382934 | 0.001471543 | 0.969562 | 0.004219516 | 6.281187 | 0.04345655 | -0.01041053 | 0.01127821 | 0.004145757 | 0.01060771 | #REF! | 6.227719 | 6.531966 | 2.758262 | 243.6126 | 267.9968 | 47.78734 | 135.8458 | 0.6967835 | 0.3382934 | 1.031394 | 6.281187 | 5.289486 | -0.01041053 | 267.8251 | 47.50898 | 137.8921 | -0.1716887 | -0.2783589 | 2.046284 | 0.1672145 | 0.2133457 | 0.5052336 | 0.2237684 | 0.4555964 | 0.6969016 | 0.3384655 | 1.030869 | 6.277993 | 5.200093 | -0.01023749 | 0.07782127 | 6.228775 | 6.533073 | 2.75873 | 243.5713 | 267.9513 | 47.77924 | 135.8228 | 267.7214 | 47.50326 | 137.8431 | -0.2299663 | 2.020332 | -0.2759848 | 181.1359 | 6.530269 | 2.750751 | 6.240301 | 3.068903 | 54.4776 | 53.21887 | 53.84824 | -0.001696553 | -0.00751142 | 0.01258185
5.767937 | 210 | 0.1919993 | 0.3909958 | 5.767937 | 0.2117457 | 0.5042336 | 0.2226812 | 0.4534779 | 0.06701311 | 0.04352433 | 0.4123862 | 0.6959417 | 0.0001454802 | 4.365051e-09 | 6.798786e-08 | 0.001011523 | 0.3370688 | 0.001469747 | 0.9660523 | 0.00421437 | 6.304007 | 0.04365598 | -0.01164601 | 0.01139429 | 0.004158831 | 0.01067952 | #REF! | 6.250565 | 6.573372 | 2.760394 | 246.2948 | 272.3912 | 48.03511 | 137.1763 | 0.6959417 | 0.3370688 | 1.035141 | 6.304007 | 5.951041 | -0.01164601 | 271.2472 | 47.63654 | 139.8519 | -1.144044 | -0.398568 | 2.675571 | 0.1831043 | 0.2117457 | 0.5042336 | 0.2226812 | 0.4534779 | 0.6959763 | 0.3371192 | 1.034986 | 6.303066 | 5.92751 | -0.01159509 | 0.159573 | 6.250876 | 6.573699 | 2.760531 | 246.2825 | 272.3777 | 48.03272 | 137.1695 | 271.5513 | 47.64306 | 140.0382 | -0.8263665 | 2.86871 | -0.3896504 | 183.8759 | 6.56372 | 2.749311 | 6.265041 | 3.078076 | 54.88846 | 53.54267 | 54.21557 | -0.009652405 | -0.0110824 | 0.01447648
6.585778 | 240 | 0.1908442 | 0.3888547 | 6.585778 | 0.2107457 | 0.5042336 | 0.2213416 | 0.4509946 | 0.06593128 | 0.05436373 | 0.4667499 | 0.6948931 | 0.0001439385 | 6.806634e-09 | 7.479449e-08 | 0.001013031 | 0.3355476 | 0.001467507 | 0.9616922 | 0.00420795 | 6.332587 | 0.04390616 | -0.01319127 | 0.01147135 | 0.004164171 | 0.01076923 | #REF! | 6.278921 | 6.594612 | 2.756235 | 249.6613 | 275.3973 | 48.10759 | 140.5781 | 0.6948931 | 0.3355476 | 1.039834 | 6.332587 | 6.788741 | -0.01319127 | 275.5596 | 47.78808 | 142.327 | 0.1622906 | -0.3195082 | 1.748869 | 0.202963 | 0.2107457 | 0.5042336 | 0.2213416 | 0.4509946 | 0.6950899 | 0.3358327 | 1.038951 | 6.327211 | 6.635605 | -0.01290076 | 0.04982637 | 6.280699 | 6.59648 | 2.757015 | 249.5906 | 275.3194 | 48.09397 | 140.5383 | 275.2626 | 47.77123 | 142.1696 | -0.05674873 | 1.631248 | -0.3227393 | 186.5339 | 6.5958 | 2.747749 | 6.288725 | 3.086808 | 55.28134 | 53.84828 | 54.56481 | 0.001187524 | -0.008485702 | 0.00980356
7.274487 | 270 | 0.1898988 | 0.3872428 | 7.274487 | 0.2091457 | 0.5046336 | 0.220245 | 0.4491251 | 0.06502215 | 0.04509439 | 0.5118443 | 0.6940258 | 0.0001413764 | 4.699431e-09 | 7.949392e-08 | 0.001014281 | 0.3342926 | 0.001465651 | 0.9580955 | 0.00420263 | 6.35636 | 0.04411458 | -0.01447483 | 0.01159114 | 0.004165064 | 0.01084369 | #REF! | 6.302306 | 6.636768 | 2.750612 | 252.4687 | 279.9766 | 48.09138 | 142.532 | 0.6940258 | 0.3342926 | 1.043737 | 6.35636 | 7.493287 | -0.01447483 | 279.169 | 47.90708 | 144.4033 | -0.8076005 | -0.1843049 | 1.871366 | 0.2188003 | 0.2091457 | 0.5046336 | 0.220245 | 0.4491251 | 0.6940858 | 0.3343793 | 1.043467 | 6.354712 | 7.451222 | -0.0143859 | 0.1767352 | 6.302851 | 6.637341 | 2.75085 | 252.4468 | 279.9524 | 48.08723 | 142.5196 | 279.5173 | 47.90937 | 144.6183 | -0.4350398 | 2.098683 | -0.177857 | 189.5847 | 6.632182 | 2.745758 | 6.315534 | 3.096632 | 55.72543 | 54.18877 | 54.9571 | -0.0045855 | -0.004854156 | 0.01322735
7.834063 | 300 | 0.1891509 | 0.3860701 | 7.834063 | 0.2081457 | 0.5038336 | 0.2193776 | 0.447765 | 0.06440776 | 0.03621293 | 0.5480572 | 0.6933308 | 0.0001401557 | 3.048208e-09 | 8.254213e-08 | 0.001015282 | 0.3332894 | 0.001464162 | 0.9552202 | 0.004198362 | 6.375494 | 0.04428255 | -0.01550674 | 0.01166815 | 0.004175682 | 0.01090326 | #REF! | 6.32089 | 6.661975 | 2.752221 | 254.7242 | 282.9566 | 48.29258 | 144.0229 | 0.6933308 | 0.3332894 | 1.046879 | 6.375494 | 8.065474 | -0.01550674 | 282.0887 | 47.99814 | 146.086 | -0.8678465 | -0.2944452 | 2.063176 | 0.231411 | 0.2081457 | 0.5038336 | 0.2193776 | 0.447765 | 0.6934233 | 0.3334228 | 1.04646 | 6.372943 | 7.997256 | -0.01536925 | 0.1631924 | 6.321733 | 6.662864 | 2.752588 | 254.6902 | 282.9188 | 48.28614 | 144.0037 | 282.354 | 47.99628 | 146.254 | -0.5648236 | 2.250337 | -0.2898633 | 191.6207 | 6.656209 | 2.744314 | 6.333208 | 3.103073 | 56.01778 | 54.40993 | 55.21385 | -0.005765624 | -0.007907265 | 0.01231839
8.522772 | 330 | 0.1882588 | 0.3847769 | 8.522772 | 0.2073457 | 0.5040336 | 0.2183429 | 0.4462651 | 0.06358233 | 0.04407395 | 0.5921312 | 0.6924868 | 0.0001389084 | 4.524156e-09 | 8.706629e-08 | 0.0010165 | 0.3320737 | 0.001462351 | 0.9517361 | 0.004193171 | 6.398832 | 0.0444877 | -0.01676406 | 0.01173229 | 0.004178228 | 0.01097516 | #REF! | 6.343112 | 6.679538 | 2.74778 | 257.4575 | 285.4918 | 48.31308 | 146.8141 | 0.6924868 | 0.3320737 | 1.050711 | 6.398832 | 8.769619 | -0.01676406 | 285.668 | 48.10345 | 148.1526 | 0.1762042 | -0.2096228 | 1.338474 | 0.2468471 | 0.2073457 | 0.5040336 | 0.2183429 | 0.4462651 | 0.6927079 | 0.3323919 | 1.049706 | 6.392707 | 8.594029 | -0.01643422 | 0.07125664 | 6.345137 | 6.681671 | 2.748657 | 257.3753 | 285.4006 | 48.29766 | 146.7673 | 285.4438 | 48.08625 | 148.0384 | 0.04312654 | 1.271101 | -0.211406 | 193.8402 | 6.682176 | 2.742635 | 6.352281 | 3.109991 | 56.33283 | 54.6455 | 55.48917 | 0.002637546 | -0.005144889 | 0.009169587
9.125392 | 360 | 0.1875057 | 0.3837437 | 9.125392 | 0.2063457 | 0.5044336 | 0.2174696 | 0.4450668 | 0.06287418 | 0.03810262 | 0.6302338 | 0.6917588 | 0.0001373217 | 3.400095e-09 | 9.046638e-08 | 0.00101755 | 0.3310276 | 0.001460786 | 0.9487378 | 0.004188687 | 6.419055 | 0.04466569 | -0.01785227 | 0.01181114 | 0.004178413 | 0.01103658 | #REF! | 6.361891 | 6.704853 | 2.742715 | 259.8026 | 288.569 | 48.28725 | 148.845 | 0.6917588 | 0.3310276 | 1.054032 | 6.419055 | 9.385267 | -0.01785227 | 288.7851 | 48.18953 | 149.9557 | 0.2161352 | -0.09771656 | 1.110758 | 0.2598743 | 0.2063457 | 0.5044336 | 0.2174696 | 0.4450668 | 0.6919831 | 0.3313495 | 1.053008 | 6.412818 | 9.206428 | -0.01751674 | 0.08103588 | 6.363953 | 6.707026 | 2.743604 | 259.7185 | 288.4755 | 48.2716 | 148.7968 | 288.6032 | 48.17321 | 149.866 | 0.1277698 | 1.069252 | -0.09838983 | 196.1118 | 6.708511 | 2.740806 | 6.371596 | 3.116964 | 56.65137 | 54.88067 | 55.76602 | 0.003658304 | -0.00190855 | 0.009705408
9.555835 | 390 | 0.1869829 | 0.3830339 | 9.555835 | 0.2055457 | 0.5038336 | 0.2168632 | 0.4442436 | 0.06245824 | 0.02697423 | 0.657208 | 0.6912444 | 0.000136359 | 1.71049e-09 | 9.217687e-08 | 0.001018293 | 0.3302896 | 0.001459679 | 0.9466227 | 0.004185514 | 6.433397 | 0.04479205 | -0.01862334 | 0.01187444 | 0.004186362 | 0.01107963 | #REF! | 6.374934 | 6.725943 | 2.743939 | 261.4519 | 291.036 | 48.43834 | 149.7832 | 0.6912444 | 0.3302896 | 1.056387 | 6.433397 | 9.824999 | -0.01862334 | 291.0046 | 48.24763 | 151.2416 | -0.03138486 | -0.190711 | 1.458441 | 0.2691643 | 0.2055457 | 0.5038336 | 0.2168632 | 0.4442436 | 0.6914802 | 0.3306277 | 1.055307 | 6.426818 | 9.635828 | -0.01826967 | 0.07999257 | 6.377109 | 6.728238 | 2.744875 | 261.3627 | 290.9368 | 48.42183 | 149.7321 | 290.8119 | 48.23099 | 151.1455 | -0.1248596 | 1.413392 | -0.1908323 | 197.7009 | 6.726794 | 2.739461 | 6.384988 | 3.121777 | 56.87189 | 55.04163 | 55.95676 | 0.000850604 | -0.004478089 | 0.01005342
10.11541 | 420 | 0.1863179 | 0.3821092 | 10.11541 | 0.2047457 | 0.5032336 | 0.2160919 | 0.4431711 | 0.06191863 | 0.03479915 | 0.6920072 | 0.6905819 | 0.0001354019 | 2.838746e-09 | 9.501562e-08 | 0.00101925 | 0.3293408 | 0.001458252 | 0.9439034 | 0.004181423 | 6.451931 | 0.0449555 | -0.01961894 | 0.01193931 | 0.004195093 | 0.01113485 | #REF! | 6.391557 | 6.745752 | 2.744578 | 263.5743 | 293.5962 | 48.6005 | 151.3623 | 0.6905819 | 0.3293408 | 1.05943 | 6.451931 | 10.39709 | -0.01961894 | 293.8838 | 48.31907 | 152.9119 | 0.2876292 | -0.2814321 | 1.549608 | 0.2816778 | 0.2047457 | 0.5032336 | 0.2160919 | 0.4431711 | 0.6909034 | 0.329801 | 1.057952 | 6.442929 | 10.13311 | -0.01913546 | 0.01770223 | 6.394532 | 6.748892 | 2.745855 | 263.4516 | 293.4596 | 48.57789 | 151.2919 | 293.3631 | 48.29466 | 152.6251 | -0.09651801 | 1.333214 | -0.2832211 | 199.5378 | 6.747782 | 2.737839 | 6.400343 | 3.127275 | 57.12439 | 55.22404 | 56.17421 | 0.002030521 | -0.006738483 | 0.008786263
10.63194 | 450 | 0.1857101 | 0.38122 | 10.63194 | 0.2039457 | 0.5044336 | 0.2153871 | 0.4421398 | 0.06129088 | 0.0318208 | 0.723828 | 0.6899772 | 0.0001339019 | 2.372719e-09 | 9.738834e-08 | 0.001020124 | 0.3284764 | 0.001456947 | 0.9414259 | 0.004177684 | 6.46891 | 0.0451054 | -0.02053016 | 0.01200441 | 0.004187541 | 0.01118572 | #REF! | 6.406858 | 6.766282 | 2.735651 | 265.5347 | 296.1634 | 48.41194 | 153.3966 | 0.6899772 | 0.3284764 | 1.062218 | 6.46891 | 10.92497 | -0.02053016 | 296.5322 | 48.38086 | 154.4507 | 0.3688018 | -0.03107182 | 1.054183 | 0.2930258 | 0.2039457 | 0.5044336 | 0.2153871 | 0.4421398 | 0.7007625 | 0.3441221 | 1.013924 | 6.174798 | 2.290317 | -0.004630672 | -8.341626 | 6.507006 | 6.872049 | 2.778413 | 261.4479 | 291.6052 | 47.66684 | 151.0357 | 252.2149 | 46.85779 | 129.0028 | -39.39027 | -22.03281 | -0.8090494 | 170.0735 | 6.391076 | 2.754733 | 6.136876 | 3.029994 | 52.75709 | 51.81999 | 52.28854 | -0.375206 | 0.01908218 | -0.2699822
10.93325 | 480 | 0.1853528 | 0.3806745 | 10.93325 | 0.2033457 | 0.5052336 | 0.2149726 | 0.4415072 | 0.06091833 | 0.01841144 | 0.7422394 | 0.6896278 | 0.0001328255 | 7.919066e-10 | 9.818024e-08 | 0.001020629 | 0.3279776 | 0.001456192 | 0.9399964 | 0.004175521 | 6.478748 | 0.04519232 | -0.02105775 | 0.01205296 | 0.004182256 | 0.01121577 | #REF! | 6.41596 | 6.782811 | 2.729936 | 266.6947 | 298.0646 | 48.2832 | 154.4433 | 0.6896278 | 0.3279776 | 1.063834 | 6.478748 | 11.23248 | -0.02105775 | 298.0713 | 48.41506 | 155.3461 | 0.006697462 | 0.1318668 | 0.9027997 | 0.2992291 | 0.2033457 | 0.5052336 | 0.2149726 | 0.4415072 | 0.7004797 | 0.3437056 | 1.015153 | 6.182279 | 2.49673 | -0.005038194 | -8.436523 | 6.516921 | 6.889544 | 2.772894 | 262.563 | 293.447 | 47.53518 | 152.0506 | 253.3252 | 46.90828 | 129.6333 | -40.12181 | -22.41734 | -0.6269005 | 170.8639 | 6.401251 | 2.754549 | 6.144461 | 3.032877 | 52.88335 | 51.92485 | 52.4041 | -0.3815596 | 0.02461277 | -0.2714981
11.14847 | 510 | 0.1850936 | 0.3802705 | 11.14847 | 0.2023457 | 0.5056336 | 0.214672 | 0.4410387 | 0.0606637 | 0.01308353 | 0.7553229 | 0.6893797 | 0.000131331 | 3.973265e-10 | 9.857757e-08 | 0.001020988 | 0.3276238 | 0.001455656 | 0.9389824 | 0.004173985 | 6.485745 | 0.04525416 | -0.02143284 | 0.0121325 | 0.004179998 | 0.01123761 | #REF! | 6.422632 | 6.813879 | 2.726795 | 267.5383 | 301.1263 | 48.22418 | 154.2959 | 0.6893797 | 0.3276238 | 1.064983 | 6.485745 | 11.45194 | -0.02143284 | 299.1681 | 48.43866 | 155.9846 | -1.958196 | 0.2144819 | 1.688635 | 0.3034644 | 0.2023457 | 0.5056336 | 0.214672 | 0.4410387 | 0.7002788 | 0.34341 | 1.016026 | 6.187601 | 2.643993 | -0.005327986 | -8.504481 | 6.524175 | 6.921607 | 2.769906 | 263.3743 | 296.4396 | 47.47362 | 151.8945 | 254.1163 | 46.94386 | 130.0827 | -42.32334 | -21.81173 | -0.5297608 | 171.4272 | 6.408481 | 2.754408 | 6.149849 | 3.034923 | 52.97302 | 51.99913 | 52.48607 | -0.4053987 | 0.02761269 | -0.2727832
11.53587 | 540 | 0.1846125 | 0.3795127 | 11.53587 | 0.2017457 | 0.5052336 | 0.214114 | 0.4401597 | 0.06027975 | 0.02342667 | 0.7787496 | 0.6889359 | 0.0001306269 | 1.268219e-09 | 9.984579e-08 | 0.00102163 | 0.3269915 | 0.001454697 | 0.9371703 | 0.004171235 | 6.498285 | 0.04536508 | -0.02210478 | 0.01218261 | 0.004185803 | 0.01127824 | #REF! | 6.435226 | 6.829745 | 2.727197 | 269.1079 | 303.1152 | 48.33168 | 155.4409 | 0.6889359 | 0.3269915 | 1.067042 | 6.498285 | 11.84683 | -0.02210478 | 301.1384 | 48.47945 | 157.1324 | -1.976886 | 0.1477727 | 1.691574 | 0.3109529 | 0.2017457 | 0.5052336 | 0.214114 | 0.4401597 | 0.6999193 | 0.3428814 | 1.017593 | 6.19714 | 2.908845 | -0.005847203 | -8.627028 | 6.53782 | 6.938629 | 2.770676 | 264.885 | 298.3586 | 47.57324 | 153.0016 | 255.537 | 47.0069 | 130.8904 | -42.82162 | -22.11124 | -0.5663415 | 172.4393 | 6.421423 | 2.754135 | 6.159488 | 3.038576 | 53.13346 | 52.13159 | 52.63253 | -0.4083225 | 0.02693722 | -0.2757381
12.0524 | 570 | 0.1839215 | 0.3784513 | 12.0524 | 0.2009457 | 0.5058336 | 0.2133125 | 0.4389287 | 0.05964482 | 0.03097242 | 0.809722 | 0.6883501 | 0.0001293764 | 2.213502e-09 | 1.020593e-07 | 0.001022477 | 0.3261581 | 0.001453429 | 0.9347816 | 0.0041676 | 6.51489 | 0.04551207 | -0.02299381 | 0.01224994 | 0.00418351 | 0.01133668 | #REF! | 6.453912 | 6.851105 | 2.721646 | 271.3646 | 305.7936 | 48.25813 | 157.6338 | 0.6883501 | 0.3261581 | 1.069769 | 6.51489 | 12.37274 | -0.02299381 | 303.7557 | 48.53047 | 158.6593 | -2.03789 | 0.2723408 | 1.025458 | 0.3203373 | 0.2009457 | 0.5058336 | 0.2133125 | 0.4389287 | 0.6994444 | 0.342184 | 1.019667 | 6.209772 | 3.261335 | -0.006534343 | -8.79107 | 6.557931 | 6.961526 | 2.765512 | 267.0603 | 300.9432 | 47.49267 | 155.1335 | 257.4238 | 47.08894 | 131.964 | -43.51938 | -23.16949 | -0.4037301 | 173.7839 | 6.438527 | 2.753732 | 6.172218 | 3.043389 | 53.34533 | 52.30567 | 52.8255 | -0.4125776 | 0.03208573 | -0.2816932
12.31067 | 600 | 0.1835436 | 0.3779101 | 12.31067 | 0.2003457 | 0.5070336 | 0.2128743 | 0.438301 | 0.05923773 | 0.01535165 | 0.8250737 | 0.6880601 | 0.0001282461 | 5.453667e-10 | 1.026047e-07 | 0.001022897 | 0.325746 | 0.0014528 | 0.9336007 | 0.004165799 | 6.523131 | 0.04558507 | -0.02343475 | 0.01229991 | 0.00417444 | 0.01136865 | #REF! | 6.464474 | 6.868728 | 2.714061 | 272.5979 | 307.7576 | 48.05021 | 158.9176 | 0.6880601 | 0.325746 | 1.071122 | 6.523131 | 12.63504 | -0.02343475 | 305.0583 | 48.55451 | 159.4199 | -2.699295 | 0.5042933 | 0.5023282 | 0.3243698 | 0.2003457 | 0.5070336 | 0.2128743 | 0.438301 | 0.6992091 | 0.3418388 | 1.020697 | 6.216042 | 3.437072 | -0.006875286 | -8.873599 | 6.569221 | 6.980026 | 2.758038 | 268.2512 | 302.8503 | 47.28404 | 156.3836 | 258.3628 | 47.12906 | 132.4987 | -44.48753 | -23.88495 | -0.1549815 | 174.4534 | 6.447005 | 2.753515 | 6.178523 | 3.045769 | 53.45025 | 52.39151 | 52.92088 | -0.4217231 | 0.03945381 | -0.2859505
12.48285 | 630 | 0.1832756 | 0.377551 | 12.48285 | 0.1997457 | 0.5068336 | 0.2125635 | 0.4378845 | 0.05902624 | 0.01018118 | 0.8352549 | 0.6878679 | 0.0001275068 | 1.204919e-10 | 1.027251e-07 | 0.001023175 | 0.3254732 | 0.001452383 | 0.9328186 | 0.004164605 | 6.5286 | 0.04563354 | -0.02372728 | 0.01234962 | 0.00417718 | 0.01139132 | #REF! | 6.472117 | 6.887436 | 2.714374 | 273.472 | 309.6957 | 48.10158 | 159.157 | 0.6878679 | 0.3254732 | 1.07202 | 6.5286 | 12.80959 | -0.02372728 | 305.9241 | 48.56999 | 159.9258 | -3.771661 | 0.4684129 | 0.7688954 | 0.3267441 | 0.1997457 | 0.5068336 | 0.2125635 | 0.4378845 | 0.6990532 | 0.34161 | 1.02138 | 6.220205 | 3.553998 | -0.007101534 | -8.92885 | 6.577359 | 6.999431 | 2.758511 | 269.0963 | 304.7404 | 47.33193 | 156.6104 | 258.9869 | 47.15547 | 132.8542 | -45.75356 | -23.75611 | -0.1764619 | 174.8985 | 6.452627 | 2.753364 | 6.182703 | 3.047344 | 53.51981 | 52.44829 | 52.98405 | -0.4348092 | 0.03899073 | -0.2894141
[46 empty] | CK No Vs111 |  | FS No Vs111
[46 empty] | C11 | 239.8936 | C11 | 239.7829
| v111 | [44 empty] | C12 | 122.0428 | C12 | 121.9707
Width then radius | 2.34 | [7 empty] | D | K | I | L term | rho term | Int term | [8 empty] | 6.179286 | [22 empty] | C44 | 46.22189 | C44 | 46.24644
Length initial | 0.623 | 0.607 | [6 empty] | 36.21961728 | 1.016974 | sum cook | 1 | 1343.653 | -0.0197669 | [31 empty] | C11' | 5.384119 | C11' | 5.47492
alpha thermal expansion | 4.6e-05 |  |  |  | Value | VP100 or 110 or VS110 | bench |  | 36.23 |  |  | 1.000287 | 3.313455e-05 | -0.01975557 | [31 empty] | C12' | 3.02963 | C12' | 3.085884
density OG | 6.09 |  |  | C11 | 231 | 6.158818 | 0.2312132 |  | 36.34484 |  |  | 1.003422 | 0.0003969154 | -0.01963093 | [31 empty] | C44' | 0.291074 | C44' | 0.2879613
Gamma gruneisen | 1.23 |  |  | C12 VP | 120 | 5.939855 | 0.2397365 |  | 36.40843 |  |  | 1.005132 | 0.000596391 | -0.01956241 | [31 empty] | KS0 | 161.3264 | KS0 | 161.2414
T temp K | 300 |  |  | C12 VS | 120 | 2.907063 | 0.4898415 |  | 36.47688 |  |  | 1.006953 | 0.0008095355 | -0.01948907 | [31 empty] | K'S0 | 3.81446 | K'S0 | 3.88223
>scalar> | 0.0358538 | 1.016974 |  | C44 | 43.4 | 2.669539 | 0.5334255 |  | 36.5469 |  |  | 1.008795 | 0.001025946 | -0.01941446 | [31 empty] | All sumsq | 48.49616 | All sumsq | 46.69779
|  | 28.36446732 | [6 empty] | 36.59474 |  |  | 1.010041 | 0.001172831 | -0.01936373 | [31 empty] | FSP | 0.5221001 | FSP | 0.1127245
| V100 | [7 empty] | 36.639 |  |  | 1.011184 | 0.001308055 | -0.01931697 | [31 empty] | C11 | 3.136756 | C11 | 1.809799
Width then radius | 2.34 | 1.17 | [6 empty] | 36.69429 |  |  | 1.012601 | 0.001476034 | -0.01925881 | [31 empty] | C12 | 43.83939 | C12 | 43.78955
Length initial | 0.704 | mm | 0.704 | [5 empty] | 36.74015 |  |  | 1.013766 | 0.001614601 | -0.01921076 | [31 empty] | C44 | 0.9979094 | C44 | 0.9857182
alpha thermal expansion | 4.6e-05 | m/m C | [6 empty] | 36.77698 |  |  | 1.014696 | 0.001725373 | -0.0191723 | [31 empty] | C11a | -525.3909 | C11a | -481.3016
density OG | 6.09 | g/cm^3 | [6 empty] | 36.8218 |  |  | 1.015819 | 0.001859589 | -0.01912566 | [31 empty] | C12a | 127.9992 | C12a | 155.1981
Gamma gruneisen | 1.23 | [7 empty] | 36.86055 |  |  | 1.016783 | 0.001975091 | -0.01908547 | [31 empty] | C44a | -666.6587 | C44a | -668.1555
T temp K | 300 | [7 empty] | 36.88798 |  |  | 1.017462 | 0.002056564 | -0.01905709
>scalar> | 0.02807799 | 1.016974 | [6 empty] | 36.92337 |  |  | 1.018333 | 0.00216131 | -0.01902058
|  | 36.21961728 | [6 empty] | 36.95573 |  |  | 1.019125 | 0.002256736 | -0.01898728
delta C11 | 3 | [7 empty] | 36.97446 |  |  | 1.019582 | 0.002311796 | -0.01896805
delta C12/C44 | 1 | [7 empty] | 36.98776 |  |  | 1.019905 | 0.002350854 | -0.01895441
[9 empty] | 37.01159 |  |  | 1.020482 | 0.002420647 | -0.01893002
K | 151.14 | [7 empty] | 37.04308 |  |  | 1.021242 | 0.002512643 | -0.01889784
K' | 3.47 | [7 empty] | 37.0587 |  |  | 1.021617 | 0.002558124 | -0.01888192
[9 empty] | 37.06905 |  |  | 1.021865 | 0.002588244 | -0.01887137 | [42 empty] | 0.704 and more | [6 empty] | 0.704 and less
| Ratio 0.71/ 0.623 | [54 empty] | C11 | 239.2477 | C11' | 5.642443 | C11a | -420.6383 |  | C11 | 240.6535 | C11' | 5.456261 | C11a | -511.1086
| 1.130016 |  |  | Value | VP100 or 110 or VS110 | Travel time | correction | Bench correct | predited measured time | [46 empty] | C12 | 117.6747 | C12' | 3.447213 | C12a | 337.7174 |  | C12 | 118.5457 | C12' | 3.328579 | C12a | 282.6469
|  |  | C11 | 235 | 6.211912 | 0.229237 | 0.002342795 | -0.01265814 | 0.2268942 | [46 empty] | C44 | 46.81762 | C44' | 0.2500722 | C44a | -683.6368 |  | C44 | 46.8077 | C44' | 0.2498584 | C44a | -686.0302
|  |  | C12 VP | 120 | 5.950903 | 0.2040027 | 0.001988225 | -0.01266508 | 0.2020144
|  |  | C12 VS | 120 | 2.940758 | 0.4128188 | -0.0004613308 | -0.0125 | 0.4132801
|  |  | C44 | 43 | 2.657208 | 0.5359008 | -0.0003520267 | -0.0125 | 0.5362528 | [46 empty] | KS0 | 158.199 | K'S0 | 4.178956 |  |  |  | KS0 | 159.2483 | K'S0 | 4.037806
[60 empty] | All sumsq | 2.501469 | [5 empty] | All sumsq | 2.233849
[60 empty] | FSP | 0.1690274 | [5 empty] | FSP | 0.03373792
[60 empty] | C11 | 0.6697338 | [5 empty] | C11 | 0.6506108
[60 empty] | C12 | 1.570844 | [5 empty] | C12 | 1.499889
[60 empty] | C44 | 0.09186368 | [5 empty] | C44 | 0.04961195
[57 empty] | 0.712 and more | [5 empty] | 0.712 and less
[56 empty] | C11 | 244.8622 | C11' | 5.758145 | C11a | -415.99 |  | C11 | 246.4185 | C11' | 5.554315 | C11a | -514.1517
[56 empty] | C12 | 112.8802 | C12' | 3.366075 | C12a | 323.3671 |  | C12 | 113.7971 | C12' | 3.242851 | C12a | 266.5601
[56 empty] | C44 | 47.97538 | C44' | 0.2425801 | C44a | -692.2866 |  | C44 | 47.87963 | C44' | 0.2565994 | C44a | -687.5387
[56 empty] | KS0 | 156.8742 | K'S0 | 4.163432 |  |  |  | KS0 | 158.0042 | K'S0 | 4.013339
[60 empty] | All sumsq | 2.536688 | [5 empty] | All sumsq | 2.297842
[60 empty] | FSP | 0.16482 | [5 empty] | FSP | 0.03189074
[60 empty] | C11 | 0.6519835 | [5 empty] | C11 | 0.6325919
[60 empty] | C12 | 1.651318 | [5 empty] | C12 | 1.581114
[60 empty] | C44 | 0.06856572 | [5 empty] | C44 | 0.05224588
[12 empty] | Pressure (GPa) | Density | C11 | C44 | C12 | GV | GR | GH | Bulk mod
[12 empty] | 0 | 6.09 | 231.75 | 44.88 | 118.9 | 49.82757 | 49.12628 | 49.47693 | 155.5144
[12 empty] | 2.49657 | 6.183555 | 253.82 | 47.35 | 130.76 | 53.02285 | 52.15929 | 52.59107 | 169.4081
[12 empty] | 3.443544 | 6.21762 | 259.48 | 47.55 | 132.75 | 53.87816 | 52.8256 | 53.35188 | 173.4001
[12 empty] | 4.433563 | 6.252686 | 264.35 | 47.64 | 135.77 | 54.29932 | 53.14529 | 53.72231 | 176.6672
[12 empty] | 5.122272 | 6.27675 | 268.17 | 47.7 | 137.56 | 54.74366 | 53.46703 | 54.10534 | 179.8941
[12 empty] | 5.767937 | 6.299003 | 272.57 | 47.95 | 139.48 | 55.38469 | 53.98093 | 54.68281 | 182.9144
[12 empty] | 6.585778 | 6.326811 | 275.56 | 48.02 | 142.68 | 55.38725 | 54.00828 | 54.69777 | 186.3064
[12 empty] | 7.274487 | 6.349827 | 280.14 | 48 | 145.84 | 55.65948 | 54.18021 | 54.91985 | 190.896
[12 empty] | 7.834063 | 6.368256 | 283.11 | 48.2 | 147.26 | 56.09002 | 54.53424 | 55.31213 | 193.0512
[12 empty] | 8.522772 | 6.390772 | 285.64 | 48.22 | 149.14 | 56.22976 | 54.63114 | 55.43045 | 194.9804
[12 empty] | 9.125392 | 6.410259 | 288.7 | 48.19 | 151.86 | 56.28309 | 54.65458 | 55.46883 | 198.6334
[12 empty] | 9.555835 | 6.424047 | 291.17 | 48.34 | 152.44 | 56.74896 | 55.00859 | 55.87877 | 199.7556
[12 empty] | 10.11541 | 6.441861 | 293.72 | 48.5 | 154.21 | 57.00052 | 55.23068 | 56.1156 | 202.0764
[12 empty] | 10.63194 | 6.458164 | 296.28 | 48.31 | 156.24 | 56.99324 | 55.14919 | 56.07122 | 204.2926
[12 empty] | 10.93325 | 6.467594 | 298.17 | 48.18 | 157.64 | 57.01414 | 55.10872 | 56.06143 | 206.3523
[12 empty] | 11.14847 | 6.474254 | 301.23 | 48.12 | 159.99 | 57.12128 | 55.14935 | 56.13531 | 209.4917
[12 empty] | 11.53587 | 6.486134 | 303.21 | 48.23 | 160.83 | 57.4119 | 55.37076 | 56.39133 | 210.7194
[12 empty] | 12.0524 | 6.501814 | 305.88 | 48.15 | 164.52 | 57.16229 | 55.18707 | 56.17468 | 214.6959
[12 empty] | 12.31067 | 6.509544 | 307.84 | 47.94 | 166.81 | 56.97075 | 54.98219 | 55.97647 | 217.5623
[12 empty] | 12.48285 | 6.514653 | 309.77 | 47.99 | 167.4 | 57.26905 | 55.18409 | 56.22657 | 218.8204

## Global No Vp 111
V100 Pressure | Oil P | 2TP Au pressure corrected 111 | 2TS Au pressure corrected 111 | V100 Pressure | 2TP Au 100 | 2TS Au 100 high C44 | L corrected v111 TP | L correct v111 TS | f(x) for cook | rect+triang | Sum Cook (I) | Cook's Length | integ unc | trap uncert | Trap add | L uncert | Volume | V ncrt | V/v0 | v/v0 ncrt | New density | rho ncrt | Strain | VP100 ncrt | VS100 ncrt | VP111 ncrt | VS111 ncrt | Vs 111 | Vp100 | Vs100 | pvs111^^2 | pvp111^2 | C11 pVP100^2 | C44 pVS100^2 | C12 vs calc | L | V | V0/V calc | density | FS Pressure | finite strain f | C11 fit | C44 fit | C12 fit |  | C11 diff | C44 diff | C12 diff | FSP diff | 2TP Au 100 | 2TS Au 100 high C44 | L corrected v111 TP | L correct v111 TS | L | V | V0/V calc | density | FS Pressure | finite strain f | delta P | Vs 111 | Vp100 | Vs100 | rho vs111^2 | C11 pVP100^2 | C44 pVS100^2 | C12 vs calc | C11 fit | C44 fit | C12 fit | C11 diff | C44 diff | C12 diff | K | Vp100 | Vs100 | Vp111 | Vs111 | GV | GR | GH | VP100 diff | VS100 diff | VS 111 diff
0 | 0 | 0.2101088 | 0.4144173 | 0 | 0.2291999 | 0.5109269 | 0.2401244 | 0.4736198 | 0.07890568 |  | 0 | 0.704 | 0.0001724858 | 0 | 0 | 0.001 | 0.348913664 | 0.001486848 | 1 | 0.004263381 | 6.09 | 0.01 | 0 | 0.01035737 | 0.004106513 | #REF! | 0.00445551 | 3.006631 | 6.212916 | 2.787091 | 55.05257 | #REF! | 235.076 | 47.30638 | 117.2247 | 0.704 | 0.348913664 | 1 | 6.09 | 0 | 0 | 239.8936 | 46.22189 | 122.0428 |  | 4.817604 | -1.084489 | 4.818144 | 0 | 0.2291999 | 0.5109269 | 0.2401244 | 0.4736198 | 0.704 | 0.348913664 | 1 | 6.09 | 0 | 0 | 0 | 3.006631 | 6.212916 | 2.787091 | 55.05257 | 235.076 | 47.30638 | 117.2247 | 239.7829 | 46.24644 | 121.9707 | 4.706907 | -1.059941 | 4.745995 | 161.2414 | 6.274808 | 2.755691 | 6.04992 | 2.996611 | 51.31031 | 50.59592 | 50.95312 | 0.06189207 | -0.03140051 | -0.01002009 | o | 0
0.1291329 | 30 | 0.2017768 | 0.4139564 | 0.1291329 | 0.2247457 | 0.5072336 | 0.2340212 | 0.4801076 | 0.07292863 | 0.009803403 | 0.009803403 | 0.7038063 | 0.0001660578 | 2.216109e-10 | 2.216109e-10 | 0.001000275 | 0.3486257 | 0.001486439 | 0.9991747 | 0.004262209 | 6.09503 | 0.04184032 | -0.0002752977 | 0.01050234 | 0.004093011 | #REF! | 0.004342183 | 2.931869 | 6.263134 | 2.775077 | 52.392 | #REF! | 239.0888 | 46.93816 | 128.851 | 0.7038063 | 0.3486257 | 1.000826 | 6.09503 | 0.1334116 | -0.0002752977 | 240.6115 | 46.26055 | 122.4469 |  | 1.522714 | -0.6776026 | -6.40411 | 0.004278721 | 0.2247457 | 0.5072336 | 0.2340212 | 0.4801076 | 0.7038063 | 0.3486257 | 1.000826 | 6.09503 | 0.1333451 | -0.0002752977 | 0.004212162 | 2.931869 | 6.263134 | 2.775077 | 52.392 | 239.0888 | 46.93816 | 128.851 | 240.5126 | 46.28467 | 122.382 | 1.423765 | -6.468962 | -0.6534875 | 161.7589 | 6.281755 | 2.755692 | 6.055129 | 2.998627 | 51.39691 | 50.67031 | 51.03361 | 0.01862068 | -0.01938545 | 0.06675853
1.635684 | 60 | 0.1987045 | 0.4042497 | 1.635684 | 0.2209457 | 0.5058336 | 0.2304579 | 0.4688497 | 0.07147164 | 0.1087732 | 0.1185766 | 0.7016639 | 0.0001599495 | 2.835789e-08 | 2.85795e-08 | 0.001003325 | 0.3454517 | 0.001481908 | 0.990078 | 0.004249224 | 6.151031 | 0.04232449 | -0.003334934 | 0.01074893 | 0.004115878 | #REF! | 0.004466334 | 2.993129 | 6.351459 | 2.774287 | 55.106 | #REF! | 248.139 | 47.34245 | 130.1634 | 0.7016639 | 0.3454517 | 1.010021 | 6.151031 | 1.639564 | -0.003334934 | 248.666 | 46.67391 | 126.9922 |  | 0.5270025 | -0.6685367 | -3.171251 | 0.003880307 | 0.2209457 | 0.5058336 | 0.2304579 | 0.4688497 | 0.7016639 | 0.3454517 | 1.010021 | 6.151031 | 1.639256 | -0.003334934 | 0.003572515 | 2.993129 | 6.351459 | 2.774287 | 55.106 | 248.139 | 47.34245 | 130.1634 | 248.7022 | 46.69362 | 127.0108 | 0.5632721 | -3.152565 | -0.6488285 | 167.5746 | 6.358664 | 2.755211 | 6.112686 | 3.020767 | 52.35445 | 51.48342 | 51.91893 | 0.007204778 | -0.0190764 | 0.02763724
2.49657 | 90 | 0.1971231 | 0.4009372 | 2.49657 | 0.2187457 | 0.5058336 | 0.2286238 | 0.4650079 | 0.0701522 | 0.06096099 | 0.1795376 | 0.7004689 | 0.0001561817 | 8.843424e-09 | 3.742293e-08 | 0.001005032 | 0.3436897 | 0.001479377 | 0.985028 | 0.004241968 | 6.182565 | 0.0425979 | -0.005053759 | 0.01089616 | 0.004121884 | #REF! | 0.004512678 | 3.012718 | 6.404412 | 2.769562 | 56.11587 | #REF! | 253.5872 | 47.42321 | 132.6628 | 0.7004689 | 0.3436897 | 1.0152 | 6.182565 | 2.504661 | -0.005053759 | 253.2516 | 46.89264 | 129.5898 |  | -0.3355865 | -0.5305712 | -3.073007 | 0.008091875 | 0.2187457 | 0.5058336 | 0.2286238 | 0.4650079 | 0.7004689 | 0.3436897 | 1.0152 | 6.182565 | 2.50463 | -0.005053759 | 0.008060102 | 3.012718 | 6.404412 | 2.769562 | 56.11587 | 253.5872 | 47.42321 | 132.6628 | 253.3676 | 46.9102 | 129.6574 | -0.2195456 | -3.005391 | -0.5130115 | 170.8941 | 6.401639 | 2.754541 | 6.144751 | 3.032987 | 52.88817 | 51.92885 | 52.40851 | -0.002772942 | -0.01502092 | 0.02026924
3.443544 | 120 | 0.1955214 | 0.3978699 | 3.443544 | 0.2165457 | 0.5052336 | 0.2267662 | 0.4614504 | 0.06875428 | 0.06577046 | 0.245308 | 0.6991842 | 0.0001527646 | 1.02655e-08 | 4.768843e-08 | 0.00100687 | 0.3418022 | 0.00147665 | 0.9796181 | 0.004234154 | 6.216708 | 0.04289456 | -0.006911476 | 0.01104763 | 0.004133605 | #REF! | 0.004557299 | 3.030376 | 6.457613 | 2.767766 | 57.08915 | #REF! | 259.2415 | 47.62326 | 135.5973 | 0.6991842 | 0.3418022 | 1.020806 | 6.216708 | 3.455148 | -0.006911476 | 258.2571 | 47.11778 | 132.4334 |  | -0.9843122 | -0.505477 | -3.163898 | 0.01160369 | 0.2165457 | 0.5052336 | 0.2267662 | 0.4614504 | 0.6991788 | 0.3417943 | 1.020829 | 6.216851 | 3.459765 | -0.006919234 | 0.01622065 | 3.030353 | 6.457563 | 2.767745 | 57.08959 | 259.2434 | 47.62363 | 135.5983 | 258.4839 | 47.1342 | 132.5677 | -0.7594984 | -3.029566 | -0.4890577 | 174.5398 | 6.448097 | 2.753486 | 6.179335 | 3.046075 | 53.46377 | 52.40255 | 52.93316 | -0.009515623 | -0.01427979 | 0.01569849
4.433563 | 150 | 0.1939667 | 0.3948553 | 4.433563 | 0.2147457 | 0.5052336 | 0.224963 | 0.4579541 | 0.06775257 | 0.06757218 | 0.3128802 | 0.6978692 | 0.0001498407 | 1.084084e-08 | 5.852927e-08 | 0.001008754 | 0.3398772 | 0.001473855 | 0.9741012 | 0.004226142 | 6.251917 | 0.04320115 | -0.008823635 | 0.01117608 | 0.004140255 | #REF! | 0.004602166 | 3.047769 | 6.499493 | 2.76256 | 58.0734 | #REF! | 264.1023 | 47.713 | 137.5951 | 0.6978692 | 0.3398772 | 1.026587 | 6.251917 | 4.450406 | -0.008823635 | 263.4631 | 47.33698 | 135.3997 |  | -0.639178 | -0.3760174 | -2.195373 | 0.01684277 | 0.2147457 | 0.5052336 | 0.224963 | 0.4579541 | 0.6980494 | 0.3401406 | 1.025792 | 6.247076 | 4.31414 | -0.008560935 | -0.1194232 | 3.048556 | 6.501172 | 2.763274 | 58.05841 | 264.0341 | 47.70068 | 137.5596 | 263.0322 | 47.32157 | 135.1618 | -1.001905 | -2.43326 | -0.3914252 | 177.7853 | 6.488825 | 2.752271 | 6.209586 | 3.057441 | 53.96702 | 52.81074 | 53.38888 | -0.01066795 | -0.01028921 | 0.009672192
5.122272 | 180 | 0.1929367 | 0.3928225 | 5.122272 | 0.2133457 | 0.5052336 | 0.2237684 | 0.4555964 | 0.06690683 | 0.04637056 | 0.3592507 | 0.6969696 | 0.0001476141 | 5.093532e-09 | 6.362281e-08 | 0.001010046 | 0.3385646 | 0.001471939 | 0.9703393 | 0.004220653 | 6.276155 | 0.04341261 | -0.01013791 | 0.01127699 | 0.004144813 | #REF! | 0.00463291 | 3.059592 | 6.533711 | 2.758999 | 58.75174 | #REF! | 267.9252 | 47.77458 | 139.4445 | 0.6969696 | 0.3385646 | 1.030567 | 6.276155 | 5.144488 | -0.01013791 | 267.073 | 47.48008 | 137.4619 |  | -0.8521417 | -0.2944953 | -1.982584 | 0.02221618 | 0.2133457 | 0.5052336 | 0.2237684 | 0.4555964 | 0.6971355 | 0.3388063 | 1.029832 | 6.271678 | 5.018135 | -0.009895252 | -0.1041374 | 3.06032 | 6.535266 | 2.759656 | 58.73777 | 267.8614 | 47.76322 | 139.4114 | 266.7605 | 47.46697 | 137.2931 | -1.100933 | -2.151386 | -0.3076055 | 180.4489 | 6.521821 | 2.751084 | 6.234045 | 3.066575 | 54.37366 | 53.13629 | 53.75497 | -0.01188956 | -0.007914981 | 0.006983079
5.767937 | 210 | 0.1919993 | 0.3909958 | 5.767937 | 0.2117457 | 0.5042336 | 0.2226812 | 0.4534779 | 0.06579137 | 0.04283926 | 0.40209 | 0.6961407 | 0.0001454802 | 4.365051e-09 | 6.798786e-08 | 0.001011237 | 0.337358 | 0.001470172 | 0.966881 | 0.004215587 | 6.298604 | 0.04360873 | -0.01135361 | 0.01139299 | 0.004157819 | #REF! | 0.004660943 | 3.07023 | 6.575251 | 2.761183 | 59.3726 | #REF! | 272.3134 | 48.02138 | 142.2169 | 0.6961407 | 0.337358 | 1.034253 | 6.298604 | 5.793813 | -0.01135361 | 270.4352 | 47.60686 | 139.3865 |  | -1.878177 | -0.4145196 | -2.830427 | 0.02587693 | 0.2117457 | 0.5042336 | 0.2226812 | 0.4534779 | 0.6960161 | 0.337177 | 1.034809 | 6.301984 | 5.895975 | -0.01153658 | 0.1280382 | 3.069681 | 6.574075 | 2.760689 | 59.38322 | 272.3621 | 48.02997 | 142.2424 | 271.3856 | 47.63718 | 139.9431 | -0.9764572 | -2.273804 | -0.3842017 | 183.7573 | 6.56228 | 2.749377 | 6.263977 | 3.077683 | 54.8708 | 53.52884 | 54.19982 | -0.01297113 | -0.01180559 | 0.00745308
6.585778 | 240 | 0.1908442 | 0.3888547 | 6.585778 | 0.2107457 | 0.5042336 | 0.2213416 | 0.4509946 | 0.06534099 | 0.05362276 | 0.4557128 | 0.6951058 | 0.0001439385 | 6.806634e-09 | 7.479449e-08 | 0.001012725 | 0.3358557 | 0.001467962 | 0.9625753 | 0.004209253 | 6.326778 | 0.04385527 | -0.01287736 | 0.01146996 | 0.004163088 | #REF! | 0.004694512 | 3.082546 | 6.59663 | 2.757078 | 60.11761 | #REF! | 275.3131 | 48.09287 | 143.0531 | 0.6951058 | 0.3358557 | 1.03888 | 6.326778 | 6.61764 | -0.01287736 | 274.6807 | 47.75802 | 141.822 |  | -0.6324225 | -0.3348505 | -1.231082 | 0.03186141 | 0.2107457 | 0.5042336 | 0.2213416 | 0.4509946 | 0.6954001 | 0.3362825 | 1.037561 | 6.318748 | 6.386558 | -0.01244329 | -0.1992199 | 3.083851 | 6.599423 | 2.758246 | 60.09216 | 275.1965 | 48.07252 | 142.9926 | 273.9592 | 47.72703 | 141.4205 | -1.237378 | -1.632575 | -0.3658382 | 185.6001 | 6.58457 | 2.748316 | 6.280439 | 3.083759 | 55.14395 | 53.74186 | 54.44291 | -0.01206008 | -0.008761744 | 0.00121291
7.274487 | 270 | 0.1898988 | 0.3872428 | 7.274487 | 0.2091457 | 0.5046336 | 0.220245 | 0.4491251 | 0.064251 | 0.04462558 | 0.5003383 | 0.6942469 | 0.0001413764 | 4.699431e-09 | 7.949392e-08 | 0.001013962 | 0.3346122 | 0.001466124 | 0.9590115 | 0.004203987 | 6.350289 | 0.04406132 | -0.01414717 | 0.0115897 | 0.004163937 | #REF! | 0.00472049 | 3.091552 | 6.638882 | 2.751489 | 60.69411 | #REF! | 279.8874 | 48.07607 | 145.8811 | 0.6942469 | 0.3346122 | 1.04274 | 6.350289 | 7.312683 | -0.01414717 | 278.2453 | 47.8773 | 143.8715 |  | -1.642157 | -0.1987648 | -2.0096 | 0.03819561 | 0.2091457 | 0.5046336 | 0.220245 | 0.4491251 | 0.6942678 | 0.3346424 | 1.042646 | 6.349716 | 7.302325 | -0.01411625 | 0.02783761 | 3.091645 | 6.639082 | 2.751571 | 60.69229 | 279.879 | 48.07462 | 145.8767 | 278.7422 | 47.8849 | 144.1718 | -1.136807 | -1.709357 | -0.1911669 | 189.0286 | 6.625585 | 2.746137 | 6.310676 | 3.094857 | 55.64502 | 54.12752 | 54.88627 | -0.0132973 | -0.005351999 | 0.003304568
7.834063 | 300 | 0.1891509 | 0.3860701 | 7.834063 | 0.2081457 | 0.5038336 | 0.2193776 | 0.447765 | 0.06356413 | 0.03576114 | 0.5360995 | 0.6935601 | 0.0001401557 | 3.048208e-09 | 8.254213e-08 | 0.001014952 | 0.3336202 | 0.001464653 | 0.9561683 | 0.004199771 | 6.369171 | 0.04422703 | -0.01516589 | 0.01166666 | 0.00417451 | #REF! | 0.004739881 | 3.097876 | 6.664179 | 2.753131 | 61.12388 | #REF! | 282.863 | 48.27662 | 147.768 | 0.6935601 | 0.3336202 | 1.045841 | 6.369171 | 7.875901 | -0.01516589 | 281.1225 | 47.96852 | 145.5289 |  | -1.740506 | -0.3080978 | -2.239139 | 0.04183827 | 0.2081457 | 0.5038336 | 0.2193776 | 0.447765 | 0.6935389 | 0.3335896 | 1.045937 | 6.369756 | 7.901506 | -0.01519744 | 0.06744274 | 3.097781 | 6.663974 | 2.753047 | 61.12575 | 282.8717 | 48.27809 | 147.7725 | 281.8573 | 47.98136 | 145.9674 | -1.014416 | -1.800639 | -0.2952567 | 191.264 | 6.652015 | 2.744573 | 6.330124 | 3.101951 | 55.96679 | 54.37154 | 55.16917 | -0.01216375 | -0.008557965 | 0.004075309
8.522772 | 330 | 0.1882588 | 0.3847769 | 8.522772 | 0.2073457 | 0.5040336 | 0.2183429 | 0.4462651 | 0.06312594 | 0.04362629 | 0.5797258 | 0.6927242 | 0.0001389084 | 4.524156e-09 | 8.706629e-08 | 0.001016157 | 0.3324153 | 0.00146286 | 0.952715 | 0.004194632 | 6.392258 | 0.04442988 | -0.01641001 | 0.01173074 | 0.004177013 | #REF! | 0.004761851 | 3.104541 | 6.681827 | 2.748722 | 61.6097 | #REF! | 285.394 | 48.29652 | 148.8614 | 0.6927242 | 0.3324153 | 1.049632 | 6.392258 | 8.570561 | -0.01641001 | 284.6577 | 48.07443 | 147.5689 |  | -0.736277 | -0.2220938 | -1.292516 | 0.04778937 | 0.2073457 | 0.5040336 | 0.2183429 | 0.4462651 | 0.692992 | 0.332801 | 1.048415 | 6.384848 | 8.356136 | -0.01601089 | -0.1666362 | 3.105742 | 6.684411 | 2.749785 | 61.58589 | 285.2837 | 48.27786 | 148.8038 | 284.2134 | 48.05101 | 147.3275 | -1.070246 | -1.533915 | -0.2455158 | 192.9561 | 6.671861 | 2.743317 | 6.344708 | 3.107248 | 56.20779 | 54.55236 | 55.38008 | -0.009966522 | -0.00540515 | 0.002707207
9.125392 | 360 | 0.1875057 | 0.3837437 | 9.125392 | 0.2063457 | 0.5044336 | 0.2174696 | 0.4450668 | 0.06246474 | 0.03784174 | 0.6175675 | 0.6920007 | 0.0001373217 | 3.400095e-09 | 9.046638e-08 | 0.001017201 | 0.3313749 | 0.001461306 | 0.9497331 | 0.004190177 | 6.412328 | 0.04460646 | -0.01749039 | 0.01180956 | 0.004177175 | #REF! | 0.004779829 | 3.109649 | 6.707197 | 2.743674 | 62.00666 | #REF! | 288.4681 | 48.27037 | 150.7185 | 0.6920007 | 0.3313749 | 1.052927 | 6.412328 | 9.179897 | -0.01749039 | 287.7465 | 48.16143 | 149.3546 |  | -0.7215807 | -0.1089393 | -1.363878 | 0.05450449 | 0.2063457 | 0.5044336 | 0.2174696 | 0.4450668 | 0.6922632 | 0.3317521 | 1.05173 | 6.405035 | 8.968826 | -0.01709797 | -0.1565663 | 3.110828 | 6.709741 | 2.744715 | 61.98314 | 288.3587 | 48.25207 | 150.6614 | 287.3787 | 48.14011 | 149.1573 | -0.9799787 | -1.561178 | -0.1302616 | 195.2311 | 6.69833 | 2.741529 | 6.364133 | 3.114274 | 56.52835 | 54.79021 | 55.65928 | -0.008866563 | -0.002145138 | 0.004625122
9.555835 | 390 | 0.1869829 | 0.3830339 | 9.555835 | 0.2055457 | 0.5038336 | 0.2168632 | 0.4442436 | 0.06187738 | 0.0267611 | 0.6443286 | 0.6914899 | 0.000136359 | 1.71049e-09 | 9.217687e-08 | 0.001017939 | 0.3306417 | 0.001460208 | 0.9476318 | 0.004187029 | 6.426547 | 0.04473168 | -0.0182551 | 0.01187285 | 0.004185104 | #REF! | 0.004792317 | 3.113112 | 6.728332 | 2.744914 | 62.28265 | #REF! | 290.9327 | 48.42115 | 152.5059 | 0.6914899 | 0.3306417 | 1.055262 | 6.426547 | 9.614636 | -0.0182551 | 289.9435 | 48.22019 | 150.6267 |  | -0.9891442 | -0.2009589 | -1.879221 | 0.05880075 | 0.2055457 | 0.5038336 | 0.2168632 | 0.4442436 | 0.6916482 | 0.3308687 | 1.054538 | 6.422137 | 9.492 | -0.01801803 | -0.06383514 | 3.113824 | 6.729872 | 2.745542 | 62.2684 | 290.8661 | 48.41007 | 152.471 | 290.0727 | 48.21193 | 150.7171 | -0.7934182 | -1.788795 | -0.209215 | 197.169 | 6.720687 | 2.739917 | 6.380516 | 3.120172 | 56.79828 | 54.98808 | 55.89318 | -0.007645616 | -0.004996369 | 0.007059889
10.11541 | 420 | 0.1863179 | 0.3821092 | 10.11541 | 0.2047457 | 0.5032336 | 0.2160919 | 0.4431711 | 0.0613366 | 0.03447379 | 0.6788024 | 0.6908331 | 0.0001354019 | 2.838746e-09 | 9.501562e-08 | 0.001018887 | 0.3297004 | 0.001458793 | 0.944934 | 0.004182975 | 6.444894 | 0.04489342 | -0.01924104 | 0.01193768 | 0.004193803 | #REF! | 0.004808612 | 3.117681 | 6.748206 | 2.745576 | 62.64395 | #REF! | 293.4894 | 48.58282 | 154.1404 | 0.6908331 | 0.3297004 | 1.058275 | 6.444894 | 10.17937 | -0.01924104 | 292.7892 | 48.29243 | 152.2766 |  | -0.7002103 | -0.2903918 | -1.863786 | 0.06395686 | 0.2047457 | 0.5032336 | 0.2160919 | 0.4431711 | 0.6910442 | 0.3300026 | 1.057306 | 6.438992 | 10.01128 | -0.01892395 | -0.104132 | 3.118633 | 6.750267 | 2.746415 | 62.62482 | 293.3998 | 48.56799 | 154.0933 | 292.7387 | 48.27939 | 152.2628 | -0.6610937 | -1.877568 | -0.3034397 | 199.0881 | 6.742658 | 2.738243 | 6.396596 | 3.125936 | 57.06281 | 55.17974 | 56.12128 | -0.005547768 | -0.007333387 | 0.008254583
10.63194 | 450 | 0.1857101 | 0.38122 | 10.63194 | 0.2039457 | 0.5044336 | 0.2153871 | 0.4421398 | 0.06086087 | 0.03155943 | 0.7103618 | 0.6902329 | 0.0001339019 | 2.372719e-09 | 9.738834e-08 | 0.001019755 | 0.3288418 | 0.001457499 | 0.9424733 | 0.004179266 | 6.461721 | 0.04504191 | -0.02014444 | 0.01200275 | 0.004186229 | #REF! | 0.004824183 | 3.122238 | 6.768791 | 2.736665 | 62.99126 | #REF! | 296.0536 | 48.394 | 155.4738 | 0.6902329 | 0.3288418 | 1.061038 | 6.461721 | 10.70102 | -0.02014444 | 295.4096 | 48.35513 | 153.7982 |  | -0.6440211 | -0.03886875 | -1.675637 | 0.06907824 | 0.2039457 | 0.5044336 | 0.2153871 | 0.4421398 | 0.6902329 | 0.3288418 | 1.061038 | 6.461721 | 10.71741 | -0.02014444 | 0.0854653 | 3.122238 | 6.768791 | 2.736665 | 62.99126 | 296.0536 | 48.394 | 155.4738 | 296.3515 | 48.36508 | 154.3609 | 0.2978609 | -1.112958 | -0.02891658 | 201.6911 | 6.772195 | 2.735847 | 6.418179 | 3.133634 | 57.41717 | 55.43292 | 56.42505 | 0.003404199 | -0.0008177339 | 0.01139547
10.93325 | 480 | 0.1853528 | 0.3806745 | 10.93325 | 0.2033457 | 0.5052336 | 0.2149726 | 0.4415072 | 0.0604764 | 0.01828007 | 0.7286419 | 0.6898858 | 0.0001328255 | 7.919066e-10 | 9.818024e-08 | 0.001020256 | 0.3283459 | 0.00145675 | 0.9410519 | 0.004177118 | 6.471482 | 0.04512811 | -0.02066808 | 0.01205129 | 0.004180934 | #REF! | 0.004833654 | 3.12514 | 6.785348 | 2.730957 | 63.2037 | #REF! | 297.9532 | 48.26514 | 156.6072 | 0.6898858 | 0.3283459 | 1.062641 | 6.471482 | 11.00522 | -0.02066808 | 296.9341 | 48.38992 | 154.6845 |  | -1.019035 | 0.1247795 | -1.922709 | 0.07197161 | 0.2033457 | 0.5052336 | 0.2149726 | 0.4415072 | 0.6898858 | 0.3283459 | 1.062641 | 6.471482 | 11.02267 | -0.02066808 | 0.08941671 | 3.12514 | 6.785348 | 2.730957 | 63.2037 | 297.9532 | 48.26514 | 156.6072 | 297.9089 | 48.4 | 155.2666 | -0.0442258 | -1.340634 | 0.1348639 | 202.814 | 6.784845 | 2.73477 | 6.427411 | 3.136913 | 57.56848 | 55.53974 | 56.55411 | -0.0005036002 | 0.003812799 | 0.01177313
11.14847 | 510 | 0.1850936 | 0.3802705 | 11.14847 | 0.2023457 | 0.5056336 | 0.214672 | 0.4410387 | 0.05970483 | 0.01293279 | 0.7415747 | 0.6896404 | 0.000131331 | 3.973265e-10 | 9.857757e-08 | 0.001020611 | 0.3279956 | 0.00145622 | 0.940048 | 0.004175599 | 6.478393 | 0.04518918 | -0.0210387 | 0.01213081 | 0.004178663 | #REF! | 0.00484062 | 3.127347 | 6.816456 | 2.727826 | 63.3606 | #REF! | 301.0125 | 48.20595 | 159.1367 | 0.6896404 | 0.3279956 | 1.063775 | 6.478393 | 11.22135 | -0.0210387 | 298.0157 | 48.41385 | 155.3137 |  | -2.996828 | 0.2078957 | -3.822976 | 0.07287867 | 0.2023457 | 0.5056336 | 0.214672 | 0.4410387 | 0.6896404 | 0.3279956 | 1.063775 | 6.478393 | 11.23957 | -0.0210387 | 0.09109386 | 3.127347 | 6.816456 | 2.727826 | 63.3606 | 301.0125 | 48.20595 | 159.1367 | 299.014 | 48.42404 | 155.9096 | -1.998532 | -3.227077 | 0.218091 | 203.611 | 6.79379 | 2.73399 | 6.433935 | 3.139225 | 57.6753 | 55.61468 | 56.64499 | -0.02266616 | 0.006163587 | 0.01187825
11.53587 | 540 | 0.1846125 | 0.3795127 | 11.53587 | 0.2017457 | 0.5052336 | 0.214114 | 0.4401597 | 0.0593205 | 0.02305513 | 0.7646298 | 0.6892033 | 0.0001306269 | 1.268219e-09 | 9.984579e-08 | 0.001021243 | 0.3273724 | 0.001455275 | 0.9382619 | 0.004172892 | 6.490725 | 0.0452982 | -0.02169973 | 0.01218088 | 0.004184432 | #REF! | 0.004853599 | 3.131606 | 6.832396 | 2.728256 | 63.65425 | #REF! | 302.9976 | 48.31293 | 160.3478 | 0.6892033 | 0.3273724 | 1.0658 | 6.490725 | 11.60852 | -0.02169973 | 299.9499 | 48.45509 | 156.4399 |  | -3.047752 | 0.1421642 | -3.907962 | 0.07264699 | 0.2017457 | 0.5052336 | 0.214114 | 0.4401597 | 0.6892033 | 0.3273724 | 1.0658 | 6.490725 | 11.62815 | -0.02169973 | 0.09227965 | 3.131606 | 6.832396 | 2.728256 | 63.65425 | 302.9976 | 48.31293 | 160.3478 | 300.9904 | 48.46552 | 157.0606 | -2.007191 | -3.287215 | 0.1525933 | 205.0372 | 6.809728 | 2.732561 | 6.44555 | 3.143331 | 57.86528 | 55.74696 | 56.80612 | -0.02266801 | 0.004305113 | 0.01172514
12.0524 | 570 | 0.1839215 | 0.3784513 | 12.0524 | 0.2009457 | 0.5058336 | 0.2133125 | 0.4389287 | 0.05886015 | 0.03052202 | 0.7951518 | 0.6886256 | 0.0001293764 | 2.213502e-09 | 1.020593e-07 | 0.001022079 | 0.3265498 | 0.001454025 | 0.9359043 | 0.00416931 | 6.507076 | 0.04544287 | -0.0225755 | 0.01224817 | 0.004182098 | #REF! | 0.004871673 | 3.137756 | 6.853847 | 2.722735 | 64.06549 | #REF! | 305.6713 | 48.23882 | 161.7136 | 0.6886256 | 0.3265498 | 1.068485 | 6.507076 | 12.12479 | -0.0225755 | 302.5227 | 48.50689 | 157.9397 |  | -3.148603 | 0.2680634 | -3.773915 | 0.07238833 | 0.2009457 | 0.5058336 | 0.2133125 | 0.4389287 | 0.6886256 | 0.3265498 | 1.068485 | 6.507076 | 12.14639 | -0.0225755 | 0.09398639 | 3.137756 | 6.853847 | 2.722735 | 64.06549 | 305.6713 | 48.23882 | 161.7136 | 303.62 | 48.5177 | 158.5938 | -2.0513 | -3.119862 | 0.2788738 | 206.9358 | 6.83081 | 2.730594 | 6.460897 | 3.148736 | 58.11586 | 55.91945 | 57.01765 | -0.02303612 | 0.00785887 | 0.01098008
12.31067 | 600 | 0.1835436 | 0.3779101 | 12.31067 | 0.2003457 | 0.5070336 | 0.2128743 | 0.438301 | 0.05849354 | 0.01515422 | 0.8103061 | 0.6883391 | 0.0001282461 | 5.453667e-10 | 1.026047e-07 | 0.001022493 | 0.3261424 | 0.001453405 | 0.9347367 | 0.004167531 | 6.515204 | 0.04551484 | -0.02301059 | 0.01229811 | 0.004173012 | #REF! | 0.004880885 | 3.140943 | 6.871513 | 2.715161 | 64.27587 | #REF! | 307.6328 | 48.03074 | 162.836 | 0.6883391 | 0.3261424 | 1.06982 | 6.515204 | 12.3827 | -0.02301059 | 303.8052 | 48.5314 | 158.6882 |  | -3.827669 | 0.5006558 | -4.147811 | 0.07203066 | 0.2003457 | 0.5070336 | 0.2128743 | 0.438301 | 0.6883391 | 0.3261424 | 1.06982 | 6.515204 | 12.40531 | -0.02301059 | 0.09464253 | 3.140943 | 6.871513 | 2.715161 | 64.27587 | 307.6328 | 48.03074 | 162.836 | 304.931 | 48.54243 | 159.3589 | -2.701858 | -3.477047 | 0.5116863 | 207.8829 | 6.841271 | 2.729586 | 6.468504 | 3.151406 | 58.23987 | 56.00396 | 57.12191 | -0.03024189 | 0.01442441 | 0.01046376
12.48285 | 630 | 0.1832756 | 0.377551 | 12.48285 | 0.1997457 | 0.5068336 | 0.2125635 | 0.4378845 | 0.05804492 | 0.01003263 | 0.8203387 | 0.6881495 | 0.0001275068 | 1.204919e-10 | 1.027251e-07 | 0.001022767 | 0.3258731 | 0.001452994 | 0.9339647 | 0.004166354 | 6.520589 | 0.04556254 | -0.02329873 | 0.01234781 | 0.004175738 | #REF! | 0.004887009 | 3.143064 | 6.890256 | 2.715485 | 64.41593 | #REF! | 309.569 | 48.08189 | 164.4031 | 0.6881495 | 0.3258731 | 1.070704 | 6.520589 | 12.55402 | -0.02329873 | 304.6561 | 48.54718 | 159.185 |  | -4.912875 | 0.4652863 | -5.218078 | 0.07117561 | 0.1997457 | 0.5068336 | 0.2125635 | 0.4378845 | 0.6881495 | 0.3258731 | 1.070704 | 6.520589 | 12.57732 | -0.02329873 | 0.09447264 | 3.143064 | 6.890256 | 2.715485 | 64.41593 | 309.569 | 48.08189 | 164.4031 | 305.8009 | 48.55837 | 159.8669 | -3.768067 | -4.536187 | 0.4764737 | 208.5116 | 6.848193 | 2.728906 | 6.473535 | 3.153169 | 58.32182 | 56.05949 | 57.19065 | -0.04206241 | 0.01342155 | 0.01010537
|  |  |  | 8.010993 | 0.1001273 | [6 empty] | 0.1420455 | [8 empty] | 0.6568144
[32 empty] | %uncert min | [15 empty] | CK No Vp111 |  | FS No Vp111
| v111 |  | 0.988764 | [28 empty] | %uncert max | [15 empty] | C11 | 239.8936 | C11 | 239.7829
Width then radius | 2.34 | [7 empty] | D | K | I | L term | rho term | Int term | [8 empty] | 6.179286 | [24 empty] | C12 | 122.0428 | C12 | 121.9707
Length initial | 0.623 | 0.607 | [6 empty] | 36.21961728 | 1.016974 | sum cook | 1 | 1343.653 | -0.0197669 | [33 empty] | C44 | 46.22189 | C44 | 46.24644
alpha thermal expansion | 4.6e-05 |  |  |  | Value | VP100 or 110 or VS110 | bench |  | 36.22959 |  |  | 1.000275 | 3.180234e-05 | -0.01975603 | [33 empty] | C11' | 5.384119 | C11' | 5.47492
density OG | 6.09 |  |  | C11 | 231 | 6.158818 | 0.2312132 |  | 36.34021 |  |  | 1.003296 | 0.0003823254 | -0.01963593 | [33 empty] | C12' | 3.02963 | C12' | 3.085884
Gamma gruneisen | 1.23 |  |  | C12 VP | 120 | 5.939855 | 0.2397365 |  | 36.4022 |  |  | 1.004965 | 0.0005769113 | -0.01956911 | [33 empty] | C44' | 0.291074 | C44' | 0.2879613
T temp K | 300 |  |  | C12 VS | 120 | 2.907063 | 0.4898415 |  | 36.46909 |  |  | 1.006747 | 0.0007853639 | -0.01949739 | [33 empty] | KS0 | 161.3264 | KS0 | 161.2414
>scalar> | 0.0358538 | 1.016974 |  | C44 | 43.4 | 2.669539 | 0.5334255 |  | 36.53781 |  |  | 1.008557 | 0.0009979348 | -0.01942412 | [33 empty] | K'S0 | 3.81446 | K'S0 | 3.88223
|  | 28.36446732 | [6 empty] | 36.58497 |  |  | 1.009787 | 0.001142882 | -0.01937408 | [33 empty] | All sumsq | 63.27072 | All sumsq | 57.27263
| V100 | [7 empty] | 36.62853 |  |  | 1.010915 | 0.001276125 | -0.01932802 | [33 empty] | FSP | 0.01860856 | FSP | 0.1539744
Width then radius | 2.34 | 1.17 | [6 empty] | 36.68307 |  |  | 1.012315 | 0.001442013 | -0.0192706 | [33 empty] | C11 | 14.2886 | C11 | 10.77099
Length initial | 0.704 | mm | 0.704 | [5 empty] | 36.72845 |  |  | 1.01347 | 0.001579311 | -0.019223 | [33 empty] | C12 | 47.8756 | C12 | 1.105275
alpha thermal expansion | 4.6e-05 | m/m C | [6 empty] | 36.76482 |  |  | 1.01439 | 0.001688844 | -0.01918499 | [33 empty] | C44 | 1.087912 | C44 | 45.24239
density OG | 6.09 | g/cm^3 | [6 empty] | 36.80918 |  |  | 1.015504 | 0.001821878 | -0.01913877 | [33 empty] | C11a | -525.3909 | C11a | -481.3016
Gamma gruneisen | 1.23 | [7 empty] | 36.84767 |  |  | 1.016463 | 0.00193675 | -0.01909881 | [33 empty] | C12a | 127.9992 | C12a | 155.1981
T temp K | 300 | [7 empty] | 36.87488 |  |  | 1.017138 | 0.002017693 | -0.01907063 | [33 empty] | C44a | -666.6587 | C44a | -668.1555
>scalar> | 0.02807799 | 1.016974 | [6 empty] | 36.90994 |  |  | 1.018003 | 0.002121611 | -0.01903442
|  | 36.21961728 | [6 empty] | 36.94204 |  |  | 1.018791 | 0.002216394 | -0.01900136
delta C11 | 3 | [7 empty] | 36.96063 |  |  | 1.019245 | 0.002271143 | -0.01898225 | [48 empty] | KS0 | 159.674 | K'S0 | 4.334714
delta C12/C44 | 1 | [7 empty] | 36.97378 |  |  | 1.019565 | 0.00230981 | -0.01896875
[9 empty] | 36.99723 |  |  | 1.020135 | 0.002378603 | -0.01894471 | [64 empty] | scaler: | 1.016974
K | 151.14 | [7 empty] | 37.02827 |  |  | 1.020885 | 0.002469405 | -0.01891296 | [64 empty] | density | 6.07
K' | 3.47 | [7 empty] | 37.04368 |  |  | 1.021256 | 0.002514375 | -0.01889723 | [64 empty] | L0 | 1.02
[9 empty] | 37.05388 |  |  | 1.021501 | 0.002544104 | -0.01888683
| Ratio 0.71/ 0.623 | [43 empty] | 47.94756 | [11 empty] | C11 | 246.3687 | C11' | 5.434182
| 1.130016 |  |  | Value | VP100 or 110 or VS110 | Travel time | correction | Bench correct | predited measured time | [35 empty] | 48.01801 | [11 empty] | C12 | 125.6171 | C12' | 3.090517
|  |  | C11 | 235 | 6.211912 | 0.229237 | 0.002342795 | -0.01265814 | 0.2268942 | [35 empty] | 48.00004 | [11 empty] | C44 | 42.35151 | C44' | 0.2263725
|  |  | C12 VP | 120 | 5.950903 | 0.2040027 | 0.001988225 | -0.01266508 | 0.2020144 | [35 empty] | 48.19901
|  |  | C12 VS | 120 | 2.940758 | 0.4128188 | -0.0004613308 | -0.0125 | 0.4132801 | [35 empty] | 48.21749
|  |  | C44 | 43 | 2.657208 | 0.5359008 | -0.0003520267 | -0.0125 | 0.5362528 | [35 empty] | 48.19
48.33936
48.49935
48.30974
48.18042
48.12078
48.22641
48.1509
47.94241
47.99278
[12 empty] | Pressure (GPa) | Density | C11 | C44 | C12 | GV | GR | GH | Bulk mod
[12 empty] | 0 | 6.09 | 231.75 | 44.88 | 118.9 | 49.82757 | 49.12628 | 49.47693 | 155.5144
[12 empty] | 2.49657 | 6.183555 | 253.82 | 47.35 | 130.76 | 53.02285 | 52.15929 | 52.59107 | 169.4081
[12 empty] | 3.443544 | 6.21762 | 259.48 | 47.55 | 132.75 | 53.87816 | 52.8256 | 53.35188 | 173.4001
[12 empty] | 4.433563 | 6.252686 | 264.35 | 47.64 | 135.77 | 54.29932 | 53.14529 | 53.72231 | 176.6672
[12 empty] | 5.122272 | 6.27675 | 268.17 | 47.7 | 137.56 | 54.74366 | 53.46703 | 54.10534 | 179.8941
[12 empty] | 5.767937 | 6.299003 | 272.57 | 47.95 | 139.48 | 55.38469 | 53.98093 | 54.68281 | 182.9144
[12 empty] | 6.585778 | 6.326811 | 275.56 | 48.02 | 142.68 | 55.38725 | 54.00828 | 54.69777 | 186.3064
[12 empty] | 7.274487 | 6.349827 | 280.14 | 48 | 145.84 | 55.65948 | 54.18021 | 54.91985 | 190.896
[12 empty] | 7.834063 | 6.368256 | 283.11 | 48.2 | 147.26 | 56.09002 | 54.53424 | 55.31213 | 193.0512
[12 empty] | 8.522772 | 6.390772 | 285.64 | 48.22 | 149.14 | 56.22976 | 54.63114 | 55.43045 | 194.9804
[12 empty] | 9.125392 | 6.410259 | 288.7 | 48.19 | 151.86 | 56.28309 | 54.65458 | 55.46883 | 198.6334
[12 empty] | 9.555835 | 6.424047 | 291.17 | 48.34 | 152.44 | 56.74896 | 55.00859 | 55.87877 | 199.7556
[12 empty] | 10.11541 | 6.441861 | 293.72 | 48.5 | 154.21 | 57.00052 | 55.23068 | 56.1156 | 202.0764
[12 empty] | 10.63194 | 6.458164 | 296.28 | 48.31 | 156.24 | 56.99324 | 55.14919 | 56.07122 | 204.2926
[12 empty] | 10.93325 | 6.467594 | 298.17 | 48.18 | 157.64 | 57.01414 | 55.10872 | 56.06143 | 206.3523
[12 empty] | 11.14847 | 6.474254 | 301.23 | 48.12 | 159.99 | 57.12128 | 55.14935 | 56.13531 | 209.4917
[12 empty] | 11.53587 | 6.486134 | 303.21 | 48.23 | 160.83 | 57.4119 | 55.37076 | 56.39133 | 210.7194
[12 empty] | 12.0524 | 6.501814 | 305.88 | 48.15 | 164.52 | 57.16229 | 55.18707 | 56.17468 | 214.6959
[12 empty] | 12.31067 | 6.509544 | 307.84 | 47.94 | 166.81 | 56.97075 | 54.98219 | 55.97647 | 217.5623
[12 empty] | 12.48285 | 6.514653 | 309.77 | 47.99 | 167.4 | 57.26905 | 55.18409 | 56.22657 | 218.8204

## Global No Vs 100
V100 Pressure | Oil P | 2TP Au pressure corrected 111 | 2TS Au pressure corrected 111 | V100 Pressure | 2TP Au 100 | 2TS Au 100 high C44 | L corrected v111 TP | L correct v111 TS | f(x) for cook | rect+triang | Sum Cook (I) | Cook's Length | integ unc | trap uncert | Trap add | L uncert | Volume | V ncrt | V/v0 | v/v0 ncrt | New density | rho ncrt | Strain | VP100 ncrt | VS100 ncrt | VP111 ncrt | VS111 ncrt | Vp 111 | Vs 111 | Vp100 | pVP111^2 | pVS111^2 | C11 = pVP100^2 | C44 calc | C12 calc | L | V | V0/V calc | density | FS Pressure | finite strain f | C11 fit | C44 fit | C12 fit | C11 diff | C44 diff | C12 diff | FSP diff | 2TP Au 100 | 2TS Au 100 high C44 | L corrected v111 TP | L correct v111 TS | L | V | V0/V calc | density | FS Pressure | finite strain f | delta P | Vp 111 | Vs 111 | Vp100 | pVP111^2 | pVS111^2 | C11 = pVP100^2 | C44 calc | C12 calc | C11 fit | C44 fit | C12 fit | C11 diff | C44 diff | C12 diff | K | Vp100 | Vs100 | Vp111 | Vs111 | GV | GR | GH | VP100 diff | VS100 diff | VP111 diff | VS 111 diff
0 | 0 | 0.2101088 | 0.4144173 | 0 | 0.2291999 | 0.5109269 | 0.2401244 | 0.4736198 | 0.07982394 |  | 0 | 0.704 | 0.0001724858 | 0 | 0 | 0.001 | 0.348913664 | 0.001486848 | 1 | 0.004263381 | 6.09 | 0.01 | 0 | 0.01035737 | #REF! | 0.009764991 | 0.00445551 | 5.93026 | 3.006631 | 6.212916 | 214.173 | 55.05257 | 235.076 | 44.60109 | 114.5194 | 0.704 | 0.348913664 | 1 | 6.09 | 0 | 0 | 239.8936 | 46.22189 | 122.0428 | 4.817604 | 1.620803 | 7.523436 | 0 | 0.2291999 | 0.5109269 | 0.2401244 | 0.4736198 | 0.704 | 0.348913664 | 1 | 6.09 | 0 | 0 | 0 | 5.93026 | 3.006631 | 6.212916 | 214.173 | 55.05257 | 235.076 | 44.60109 | 114.5194 | 239.7829 | 46.24644 | 121.9707 | 4.706907 | 1.64535 | 7.451286 | 161.2414 | 6.274808 | 2.755691 | 6.04992 | 2.996611 | 51.31031 | 50.59592 | 50.95312 | 0.06189207 | #REF! | 0.1196598 | -0.01002009 | o | 0
0.1291329 | 30 | 0.2017768 | 0.4139564 | 0.1291329 | 0.2247457 | 0.5072336 | 0.2340212 | 0.4801076 | 0.07407074 | 0.009936434 | 0.009936434 | 0.7038036 | 0.0001660578 | 2.216109e-10 | 2.216109e-10 | 0.001000279 | 0.3486218 | 0.001486433 | 0.9991635 | 0.004262193 | 6.095099 | 0.04184091 | -0.000279034 | 0.01050235 | #REF! | 0.009975124 | 0.004342196 | 6.014871 | 2.931858 | 6.263111 | 220.5126 | 52.39219 | 239.0897 | 43.10362 | 125.0168 | 0.7038036 | 0.3486218 | 1.000837 | 6.095099 | 0.1352247 | -0.000279034 | 240.6213 | 46.26108 | 122.4524 | 1.531573 | 3.157455 | -2.564392 | 0.006091743 | 0.2247457 | 0.5072336 | 0.2340212 | 0.4801076 | 0.7038036 | 0.3486218 | 1.000837 | 6.095099 | 0.1351572 | -0.000279034 | 0.00602433 | 6.014871 | 2.931858 | 6.263111 | 220.5126 | 52.39219 | 239.0897 | 43.10362 | 125.0168 | 240.5225 | 46.28519 | 122.3876 | 1.432783 | 3.181564 | -2.629145 | 161.7659 | 6.281849 | 2.755692 | 6.0552 | 2.998655 | 51.39809 | 50.67132 | 51.0347 | 0.01873831 | #REF! | 0.04032881 | 0.06679682
1.635684 | 60 | 0.1987045 | 0.4042497 | 1.635684 | 0.2209457 | 0.5058336 | 0.2304579 | 0.4688497 | 0.07211336 | 0.1101169 | 0.1200533 | 0.7016349 | 0.0001599495 | 2.835789e-08 | 2.85795e-08 | 0.001003367 | 0.3454089 | 0.001481847 | 0.9899552 | 0.004249048 | 6.151793 | 0.04233109 | -0.003376537 | 0.01074912 | #REF! | 0.01018558 | 0.004466488 | 6.089051 | 2.993006 | 6.351197 | 228.0872 | 55.10827 | 248.1492 | 45.07728 | 127.9017 | 0.7016349 | 0.3454089 | 1.010147 | 6.151793 | 1.660341 | -0.003376537 | 248.7764 | 46.67932 | 127.0547 | 0.6272219 | 1.602045 | -0.8470069 | 0.02465753 | 0.2209457 | 0.5058336 | 0.2304579 | 0.4688497 | 0.7016349 | 0.3454089 | 1.010147 | 6.151793 | 1.660036 | -0.003376537 | 0.02435287 | 6.089051 | 2.993006 | 6.351197 | 228.0872 | 55.10827 | 248.1492 | 45.07728 | 127.9017 | 248.8146 | 46.69897 | 127.0745 | 0.6653897 | 1.621698 | -0.8271534 | 167.6545 | 6.359706 | 2.755198 | 6.113464 | 3.021064 | 52.3674 | 51.4943 | 51.93085 | 0.00850938 | #REF! | 0.02441314 | 0.02805856
2.49657 | 90 | 0.1971231 | 0.4009372 | 2.49657 | 0.2187457 | 0.5058336 | 0.2286238 | 0.4650079 | 0.07070336 | 0.06147446 | 0.1815278 | 0.70043 | 0.0001561817 | 8.843424e-09 | 3.742293e-08 | 0.001005087 | 0.3436324 | 0.001479294 | 0.9848638 | 0.004241731 | 6.183596 | 0.04260686 | -0.005109924 | 0.01089641 | #REF! | 0.01029757 | 0.004512887 | 6.127358 | 3.012551 | 6.404056 | 232.1602 | 56.11899 | 253.6013 | 45.39844 | 130.6427 | 0.70043 | 0.3436324 | 1.015369 | 6.183596 | 2.533161 | -0.005109924 | 253.4022 | 46.89962 | 129.6752 | -0.1991054 | 1.501184 | -0.9675507 | 0.0365917 | 0.2187457 | 0.5058336 | 0.2286238 | 0.4650079 | 0.70043 | 0.3436324 | 1.015369 | 6.183596 | 2.533144 | -0.005109924 | 0.03657406 | 6.127358 | 3.012551 | 6.404056 | 232.1602 | 56.11899 | 253.6013 | 45.39844 | 130.6427 | 253.5209 | 46.91712 | 129.7444 | -0.08041089 | 1.518678 | -0.8983119 | 171.0032 | 6.403041 | 2.754515 | 6.145796 | 3.033384 | 52.90555 | 51.94326 | 52.42441 | -0.001015367 | #REF! | 0.01843706 | 0.02083344
3.443544 | 120 | 0.1955214 | 0.3978699 | 3.443544 | 0.2165457 | 0.5052336 | 0.2267662 | 0.4614504 | 0.0692636 | 0.06627259 | 0.2478004 | 0.6991356 | 0.0001527646 | 1.02655e-08 | 4.768843e-08 | 0.001006939 | 0.3417309 | 0.001476547 | 0.9794139 | 0.004233859 | 6.218004 | 0.04290584 | -0.006981941 | 0.01104794 | #REF! | 0.01041369 | 0.004557562 | 6.166135 | 3.030166 | 6.457164 | 236.4161 | 57.09312 | 259.2595 | 45.67145 | 133.6516 | 0.6991356 | 0.3417309 | 1.021019 | 6.218004 | 3.491519 | -0.00698194 | 258.448 | 47.12609 | 132.542 | -0.8114533 | 1.454638 | -1.109602 | 0.04797443 | 0.2165457 | 0.5052336 | 0.2267662 | 0.4614504 | 0.6991953 | 0.3418184 | 1.020757 | 6.216413 | 3.447474 | -0.006895433 | 0.003929498 | 6.166661 | 3.030424 | 6.457715 | 236.396 | 57.08825 | 259.2374 | 45.66755 | 133.6402 | 258.4183 | 47.13142 | 132.5303 | -0.819037 | 1.463865 | -1.109849 | 174.493 | 6.447505 | 2.753502 | 6.178896 | 3.045909 | 53.45645 | 52.39658 | 52.92651 | -0.009658381 | #REF! | 0.01276032 | 0.01574326
4.433563 | 150 | 0.1939667 | 0.3948553 | 4.433563 | 0.2147457 | 0.5052336 | 0.224963 | 0.4579541 | 0.06809535 | 0.06799398 | 0.3157943 | 0.6978126 | 0.0001498407 | 1.084084e-08 | 5.852927e-08 | 0.001008836 | 0.3397945 | 0.001473734 | 0.9738642 | 0.004225797 | 6.253438 | 0.04321442 | -0.00890618 | 0.01117645 | #REF! | 0.01052904 | 0.004602474 | 6.203799 | 3.047522 | 6.498966 | 240.6768 | 58.07811 | 264.1237 | 46.35466 | 136.2441 | 0.6978126 | 0.3397945 | 1.026837 | 6.253438 | 4.493758 | -0.00890618 | 263.6891 | 47.34615 | 135.5287 | -0.4346337 | 0.9914901 | -0.7153668 | 0.06019509 | 0.2147457 | 0.5052336 | 0.224963 | 0.4579541 | 0.6979997 | 0.3400679 | 1.026012 | 6.248411 | 4.352159 | -0.008633415 | -0.0814037 | 6.205462 | 3.048339 | 6.500709 | 240.6123 | 58.06255 | 264.0529 | 46.34224 | 136.2075 | 263.234 | 47.32963 | 135.2771 | -0.8189282 | 0.987394 | -0.9304527 | 177.9294 | 6.49062 | 2.752211 | 6.210918 | 3.05794 | 53.98916 | 52.82857 | 53.40887 | -0.008346037 | #REF! | 0.007118739 | 0.01041794
5.122272 | 180 | 0.1929367 | 0.3928225 | 5.122272 | 0.2133457 | 0.5052336 | 0.2237684 | 0.4555964 | 0.06720348 | 0.04659075 | 0.3623851 | 0.6969089 | 0.0001476141 | 5.093532e-09 | 6.362281e-08 | 0.001010133 | 0.3384761 | 0.00147181 | 0.9700857 | 0.004220282 | 6.277796 | 0.04342694 | -0.01022681 | 0.01127739 | #REF! | 0.01060686 | 0.004633242 | 6.22884 | 3.059326 | 6.533142 | 243.5687 | 58.75686 | 267.9485 | 46.56697 | 138.2449 | 0.6969089 | 0.3384761 | 1.030837 | 6.277796 | 5.191732 | -0.01022681 | 267.3181 | 47.48954 | 137.6021 | -0.6303783 | 0.9225669 | -0.6427842 | 0.06945962 | 0.2133457 | 0.5052336 | 0.2237684 | 0.4555964 | 0.6970719 | 0.3387137 | 1.030114 | 6.273394 | 5.067521 | -0.009988247 | -0.05475103 | 6.230297 | 3.060041 | 6.53467 | 243.5118 | 58.74312 | 267.8859 | 46.55608 | 138.2126 | 267.0214 | 47.47687 | 137.4425 | -0.8644578 | 0.9207908 | -0.7701337 | 180.6354 | 6.524118 | 2.750995 | 6.235746 | 3.067208 | 54.40192 | 53.15876 | 53.78034 | -0.009024225 | #REF! | 0.006905891 | 0.007882749
5.767937 | 210 | 0.1919993 | 0.3909958 | 5.767937 | 0.2117457 | 0.5042336 | 0.2226812 | 0.4534779 | 0.06619287 | 0.04306465 | 0.4054497 | 0.6960757 | 0.0001454802 | 4.365051e-09 | 6.798786e-08 | 0.00101133 | 0.3372636 | 0.001470033 | 0.9666105 | 0.00421519 | 6.300366 | 0.04362415 | -0.01144901 | 0.01139341 | #REF! | 0.01067862 | 0.004661301 | 6.251768 | 3.069944 | 6.574638 | 246.2473 | 59.37814 | 272.3388 | 46.33242 | 140.5368 | 0.6960757 | 0.3372636 | 1.034543 | 6.300366 | 5.845068 | -0.01144901 | 270.7 | 47.61658 | 139.5383 | -1.638789 | 1.28416 | -0.998523 | 0.07713188 | 0.2117457 | 0.5042336 | 0.2226812 | 0.4534779 | 0.6960123 | 0.3371714 | 1.034826 | 6.302089 | 5.899032 | -0.01154225 | 0.1310957 | 6.251198 | 3.069664 | 6.574039 | 246.2698 | 59.38355 | 272.3636 | 46.33664 | 140.5496 | 271.4017 | 47.63775 | 139.9524 | -0.9619039 | 1.301108 | -0.5972241 | 183.7688 | 6.56242 | 2.749371 | 6.26408 | 3.077721 | 54.87252 | 53.53019 | 54.20135 | -0.01221822 | #REF! | 0.01231218 | 0.007777604
6.585778 | 240 | 0.1908442 | 0.3888547 | 6.585778 | 0.2107457 | 0.5042336 | 0.2213416 | 0.4509946 | 0.06553582 | 0.05386661 | 0.4593163 | 0.6950363 | 0.0001439385 | 6.806634e-09 | 7.479449e-08 | 0.001012825 | 0.335755 | 0.001467813 | 0.9622869 | 0.004208827 | 6.328674 | 0.04387188 | -0.01297984 | 0.01147041 | #REF! | 0.01076827 | 0.004694896 | 6.280215 | 3.082238 | 6.595971 | 249.6099 | 60.12362 | 275.3406 | 47.25827 | 142.228 | 0.6950363 | 0.335755 | 1.039191 | 6.328674 | 6.673446 | -0.01297984 | 274.9674 | 47.76788 | 141.9868 | -0.3731439 | 0.5096082 | -0.2412299 | 0.08766773 | 0.2107457 | 0.5042336 | 0.2213416 | 0.4509946 | 0.6953049 | 0.3361444 | 1.037987 | 6.321344 | 6.462855 | -0.01258364 | -0.1229234 | 6.282642 | 3.083429 | 6.59852 | 249.5135 | 60.10039 | 275.2342 | 47.24001 | 142.1731 | 274.3587 | 47.74068 | 141.6501 | -0.8755322 | 0.500661 | -0.5229779 | 185.8863 | 6.588016 | 2.748145 | 6.282982 | 3.084696 | 55.18613 | 53.77459 | 54.48036 | -0.007954754 | #REF! | 0.002767321 | 0.002457459
7.274487 | 270 | 0.1898988 | 0.3872428 | 7.274487 | 0.2091457 | 0.5046336 | 0.220245 | 0.4491251 | 0.06450529 | 0.04478023 | 0.5040966 | 0.6941746 | 0.0001413764 | 4.699431e-09 | 7.949392e-08 | 0.001014066 | 0.3345078 | 0.00146597 | 0.9587122 | 0.004203544 | 6.352271 | 0.04407871 | -0.01425419 | 0.01159017 | #REF! | 0.01084268 | 0.004720891 | 6.303658 | 3.09123 | 6.638191 | 252.4145 | 60.70043 | 279.9165 | 46.94942 | 144.7647 | 0.6941746 | 0.3345078 | 1.043066 | 6.352271 | 7.371611 | -0.01425419 | 278.5468 | 47.88707 | 144.0451 | -1.369772 | 0.9376463 | -0.7195898 | 0.09712407 | 0.2091457 | 0.5046336 | 0.220245 | 0.4491251 | 0.6942105 | 0.3345596 | 1.042904 | 6.351288 | 7.349154 | -0.01420113 | 0.07466674 | 6.303983 | 3.09139 | 6.638534 | 252.4015 | 60.6973 | 279.9021 | 46.947 | 144.7572 | 278.9861 | 47.89263 | 144.3122 | -0.9160429 | 0.9456276 | -0.4449633 | 189.2035 | 6.627662 | 2.746018 | 6.312206 | 3.095416 | 55.67034 | 54.14683 | 54.90858 | -0.01052948 | #REF! | 0.008547603 | 0.004185391
7.834063 | 300 | 0.1891509 | 0.3860701 | 7.834063 | 0.2081457 | 0.5038336 | 0.2193776 | 0.447765 | 0.06384216 | 0.03591007 | 0.5400067 | 0.6934852 | 0.0001401557 | 3.048208e-09 | 8.254213e-08 | 0.00101506 | 0.3335121 | 0.001464493 | 0.9558584 | 0.00419931 | 6.371237 | 0.04424516 | -0.01527725 | 0.01166715 | #REF! | 0.01090222 | 0.004740299 | 6.322297 | 3.097541 | 6.663458 | 254.6675 | 61.13048 | 282.8936 | 47.01744 | 146.5196 | 0.6934852 | 0.3335121 | 1.04618 | 6.371237 | 7.937775 | -0.01527725 | 281.438 | 47.97825 | 145.7108 | -1.455594 | 0.9608074 | -0.8088273 | 0.1037121 | 0.2081457 | 0.5038336 | 0.2193776 | 0.447765 | 0.6935018 | 0.3335361 | 1.046105 | 6.370777 | 7.932159 | -0.01525247 | 0.09809636 | 6.322449 | 3.097615 | 6.663619 | 254.6614 | 61.12901 | 282.8868 | 47.01631 | 146.5161 | 282.0163 | 47.98615 | 146.0591 | -0.87046 | 0.9698432 | -0.4569239 | 191.3782 | 6.653359 | 2.744491 | 6.331112 | 3.10231 | 55.98313 | 54.38385 | 55.18349 | -0.01009985 | #REF! | 0.00881514 | 0.004769563
8.522772 | 330 | 0.1882588 | 0.3847769 | 8.522772 | 0.2073457 | 0.5040336 | 0.2183429 | 0.4462651 | 0.06327664 | 0.04377392 | 0.5837806 | 0.6926466 | 0.0001389084 | 4.524156e-09 | 8.706629e-08 | 0.001016269 | 0.3323036 | 0.001462694 | 0.9523949 | 0.004194154 | 6.394406 | 0.04444877 | -0.01652572 | 0.01173125 | #REF! | 0.01097408 | 0.004762286 | 6.344575 | 3.104193 | 6.681079 | 257.3981 | 61.6166 | 285.4259 | 47.60267 | 148.1788 | 0.6926466 | 0.3323036 | 1.049985 | 6.394406 | 8.63555 | -0.01652572 | 284.9877 | 48.08397 | 147.7595 | -0.4382714 | 0.4812965 | -0.4193087 | 0.1127785 | 0.2073457 | 0.5040336 | 0.2183429 | 0.4462651 | 0.6928996 | 0.3326679 | 1.048835 | 6.387404 | 8.433408 | -0.01614857 | -0.08936355 | 6.346893 | 3.105327 | 6.683519 | 257.3041 | 61.5941 | 285.3217 | 47.58529 | 148.1247 | 284.6132 | 48.06255 | 147.5584 | -0.7084637 | 0.4772537 | -0.5662464 | 193.2434 | 6.675217 | 2.743097 | 6.347172 | 3.108141 | 56.24849 | 54.58273 | 55.41561 | -0.005862379 | #REF! | 0.002597421 | 0.003948143
9.125392 | 360 | 0.1875057 | 0.3837437 | 9.125392 | 0.2063457 | 0.5044336 | 0.2174696 | 0.4450668 | 0.06259994 | 0.03792789 | 0.6217085 | 0.6919216 | 0.0001373217 | 3.400095e-09 | 9.046638e-08 | 0.001017315 | 0.3312613 | 0.001461136 | 0.9494075 | 0.00418969 | 6.414527 | 0.04462581 | -0.01760868 | 0.01181008 | #REF! | 0.01103548 | 0.004780273 | 6.363388 | 3.109293 | 6.70643 | 259.7415 | 62.01375 | 288.5011 | 47.63397 | 150.0938 | 0.6919216 | 0.3312613 | 1.053288 | 6.414527 | 9.246959 | -0.01760868 | 288.0858 | 48.17068 | 149.551 | -0.4152738 | 0.5367041 | -0.5428514 | 0.1215672 | 0.2063457 | 0.5044336 | 0.2174696 | 0.4450668 | 0.6921709 | 0.3316194 | 1.052151 | 6.407599 | 9.047021 | -0.01723596 | -0.07837105 | 6.36568 | 3.110413 | 6.708846 | 259.648 | 61.99141 | 288.3972 | 47.61682 | 150.0398 | 287.7819 | 48.15109 | 149.3906 | -0.6152842 | 0.5342755 | -0.6491481 | 195.521 | 6.701686 | 2.741293 | 6.366594 | 3.115161 | 56.56891 | 54.82009 | 55.6945 | -0.004744404 | #REF! | 0.003205697 | 0.005867848
9.555835 | 390 | 0.1869829 | 0.3830339 | 9.555835 | 0.2055457 | 0.5038336 | 0.2168632 | 0.4442436 | 0.06206912 | 0.02683146 | 0.6485399 | 0.6914096 | 0.000136359 | 1.71049e-09 | 9.217687e-08 | 0.001018055 | 0.3305265 | 0.001460035 | 0.9473017 | 0.004186533 | 6.428786 | 0.04475141 | -0.01837549 | 0.01187337 | #REF! | 0.01107851 | 0.004792769 | 6.376458 | 3.11275 | 6.727551 | 261.3894 | 62.28988 | 290.9665 | 47.50135 | 151.5982 | 0.6914096 | 0.3305265 | 1.05563 | 6.428786 | 9.683339 | -0.01837549 | 290.2902 | 48.22922 | 150.8275 | -0.6762431 | 0.7278675 | -0.7706458 | 0.1275042 | 0.2055457 | 0.5038336 | 0.2168632 | 0.4442436 | 0.6915914 | 0.3307872 | 1.054798 | 6.42372 | 9.540606 | -0.01810313 | -0.0152295 | 6.378134 | 3.113568 | 6.729319 | 261.3207 | 62.27351 | 290.89 | 47.48887 | 151.5584 | 290.3226 | 48.21841 | 150.8619 | -0.5674347 | 0.7295328 | -0.6964762 | 197.3488 | 6.722752 | 2.739764 | 6.382029 | 3.120715 | 56.82319 | 55.00622 | 55.9147 | -0.004798516 | #REF! | 0.005570672 | 0.007964715
10.11541 | 420 | 0.1863179 | 0.3821092 | 10.11541 | 0.2047457 | 0.5032336 | 0.2160919 | 0.4431711 | 0.06152873 | 0.03458119 | 0.6831211 | 0.6907509 | 0.0001354019 | 2.838746e-09 | 9.501562e-08 | 0.001019006 | 0.3295827 | 0.001458616 | 0.9445968 | 0.004182467 | 6.447195 | 0.04491372 | -0.01936462 | 0.01193821 | #REF! | 0.01113371 | 0.004809075 | 6.393121 | 3.11731 | 6.747403 | 263.5098 | 62.65141 | 293.5243 | 47.64413 | 153.2142 | 0.6907509 | 0.3295827 | 1.058653 | 6.447195 | 10.25049 | -0.01936462 | 293.1469 | 48.30121 | 152.4842 | -0.3774123 | 0.6570772 | -0.730061 | 0.1350781 | 0.2047457 | 0.5032336 | 0.2160919 | 0.4431711 | 0.6909957 | 0.3299332 | 1.057528 | 6.440346 | 10.05318 | -0.01899673 | -0.06223406 | 6.395387 | 3.118415 | 6.749794 | 263.4164 | 62.62922 | 293.4204 | 47.62725 | 153.16 | 292.9535 | 48.28466 | 152.3874 | -0.4669055 | 0.6574091 | -0.7725501 | 199.2428 | 6.744421 | 2.738104 | 6.397886 | 3.126397 | 57.08401 | 55.19501 | 56.13951 | -0.002981451 | #REF! | 0.004764234 | 0.009086754
10.63194 | 450 | 0.1857101 | 0.38122 | 10.63194 | 0.2039457 | 0.5044336 | 0.2153871 | 0.4421398 | 0.06100288 | 0.03164573 | 0.7147668 | 0.6901492 | 0.0001339019 | 2.372719e-09 | 9.738834e-08 | 0.001019876 | 0.3287222 | 0.001457318 | 0.9421305 | 0.004178748 | 6.464072 | 0.04506267 | -0.0202706 | 0.01200329 | #REF! | 0.01118455 | 0.004824656 | 6.408456 | 3.12186 | 6.76797 | 265.4685 | 62.9989 | 296.0895 | 47.6884 | 154.7812 | 0.6901492 | 0.3287222 | 1.061424 | 6.464072 | 10.77419 | -0.0202706 | 295.7765 | 48.36361 | 154.0114 | -0.3130033 | 0.6752133 | -0.7697877 | 0.1422456 | 0.2039457 | 0.5044336 | 0.2153871 | 0.4421398 | 0.6901492 | 0.3287222 | 1.061424 | 6.464072 | 10.79083 | -0.0202706 | 0.1588843 | 6.408456 | 3.12186 | 6.76797 | 265.4685 | 62.9989 | 296.0895 | 47.6884 | 154.7812 | 296.7263 | 48.3736 | 154.5788 | 0.6367842 | 0.6851947 | -0.2024499 | 201.9613 | 6.775244 | 2.73559 | 6.420405 | 3.134425 | 57.45366 | 55.45876 | 56.45621 | 0.00727385 | #REF! | 0.01194902 | 0.01256533
10.93325 | 480 | 0.1853528 | 0.3806745 | 10.93325 | 0.2033457 | 0.5052336 | 0.2149726 | 0.4415072 | 0.06062236 | 0.01832346 | 0.7330903 | 0.6898013 | 0.0001328255 | 7.919066e-10 | 9.818024e-08 | 0.001020378 | 0.3282253 | 0.001456567 | 0.9407064 | 0.004176596 | 6.473858 | 0.04514911 | -0.02079555 | 0.01205183 | #REF! | 0.01121459 | 0.004834132 | 6.417575 | 3.124757 | 6.784518 | 266.6275 | 63.21144 | 297.9896 | 47.5304 | 155.8857 | 0.6898013 | 0.3282253 | 1.063031 | 6.473858 | 11.07948 | -0.02079555 | 297.3059 | 48.39821 | 154.9007 | -0.6837691 | 0.8678162 | -0.9850097 | 0.1462265 | 0.2033457 | 0.5052336 | 0.2149726 | 0.4415072 | 0.6898013 | 0.3282253 | 1.063031 | 6.473858 | 11.09719 | -0.02079555 | 0.1639345 | 6.417575 | 3.124757 | 6.784518 | 266.6275 | 63.21144 | 297.9896 | 47.5304 | 155.8857 | 298.2887 | 48.40833 | 155.4875 | 0.2991002 | 0.8779371 | -0.3981889 | 203.0879 | 6.787922 | 2.734503 | 6.429656 | 3.137709 | 57.60524 | 55.56558 | 56.58541 | 0.003404048 | #REF! | 0.01208146 | 0.01295161
11.14847 | 510 | 0.1850936 | 0.3802705 | 11.14847 | 0.2023457 | 0.5056336 | 0.214672 | 0.4410387 | 0.06002044 | 0.01298246 | 0.7460728 | 0.689555 | 0.000131331 | 3.973265e-10 | 9.857757e-08 | 0.001020735 | 0.3278739 | 0.001456035 | 0.9396992 | 0.004175071 | 6.480797 | 0.04521043 | -0.02116764 | 0.01213137 | #REF! | 0.01123642 | 0.004841103 | 6.424266 | 3.12696 | 6.815613 | 267.4703 | 63.36844 | 301.0498 | 46.57869 | 157.5231 | 0.689555 | 0.3278739 | 1.06417 | 6.480797 | 11.2967 | -0.02116764 | 298.3924 | 48.42204 | 155.533 | -2.657323 | 1.843345 | -1.990175 | 0.1482261 | 0.2023457 | 0.5056336 | 0.214672 | 0.4410387 | 0.689555 | 0.3278739 | 1.06417 | 6.480797 | 11.31519 | -0.02116764 | 0.1667134 | 6.424266 | 3.12696 | 6.815613 | 267.4703 | 63.36844 | 301.0498 | 46.57869 | 157.5231 | 299.3989 | 48.43227 | 156.1337 | -1.650821 | 1.853583 | -1.38945 | 203.8888 | 6.7969 | 2.733715 | 6.436203 | 3.140027 | 57.71242 | 55.64062 | 56.67652 | -0.01871256 | #REF! | 0.01193668 | 0.01306781
11.53587 | 540 | 0.1846125 | 0.3795127 | 11.53587 | 0.2017457 | 0.5052336 | 0.214114 | 0.4401597 | 0.05963622 | 0.02317742 | 0.7692502 | 0.6891158 | 0.0001306269 | 1.268219e-09 | 9.984579e-08 | 0.00102137 | 0.3272477 | 0.001455086 | 0.9379045 | 0.00417235 | 6.493198 | 0.04532008 | -0.02183226 | 0.01218145 | #REF! | 0.01127702 | 0.004854096 | 6.436907 | 3.131208 | 6.831528 | 269.0377 | 63.66233 | 303.0361 | 46.6631 | 158.7122 | 0.6891158 | 0.3272477 | 1.066207 | 6.493198 | 11.6864 | -0.02183226 | 300.3385 | 48.46314 | 156.6663 | -2.697663 | 1.800042 | -2.045972 | 0.1505271 | 0.2017457 | 0.5052336 | 0.214114 | 0.4401597 | 0.6891158 | 0.3272477 | 1.066207 | 6.493198 | 11.70632 | -0.02183226 | 0.1704507 | 6.436907 | 3.131208 | 6.831528 | 269.0377 | 63.66233 | 303.0361 | 46.6631 | 158.7122 | 301.3876 | 48.47362 | 157.292 | -1.64857 | 1.810524 | -1.420213 | 205.3239 | 6.812921 | 2.732269 | 6.447876 | 3.144151 | 57.90328 | 55.77326 | 56.83827 | -0.0186077 | #REF! | 0.01096901 | 0.01294328
12.0524 | 570 | 0.1839215 | 0.3784513 | 12.0524 | 0.2009457 | 0.5058336 | 0.2133125 | 0.4389287 | 0.0591188 | 0.03067036 | 0.7999205 | 0.6885354 | 0.0001293764 | 2.213502e-09 | 1.020593e-07 | 0.001022209 | 0.3264215 | 0.00145383 | 0.9355367 | 0.00416875 | 6.509633 | 0.04546551 | -0.02271239 | 0.01224875 | #REF! | 0.01133542 | 0.004872186 | 6.455649 | 3.137345 | 6.852949 | 271.2915 | 64.07388 | 305.7113 | 46.864 | 160.3537 | 0.6885354 | 0.3264215 | 1.068905 | 6.509633 | 12.20584 | -0.02271239 | 302.9259 | 48.51468 | 158.1749 | -2.785424 | 1.650681 | -2.178708 | 0.1534331 | 0.2009457 | 0.5058336 | 0.2133125 | 0.4389287 | 0.6885354 | 0.3264215 | 1.068905 | 6.509633 | 12.22775 | -0.02271239 | 0.1753475 | 6.455649 | 3.137345 | 6.852949 | 271.2915 | 64.07388 | 305.7113 | 46.864 | 160.3537 | 304.0321 | 48.52556 | 158.8342 | -1.679174 | 1.661559 | -1.51941 | 207.2335 | 6.834103 | 2.730279 | 6.463292 | 3.149577 | 58.15491 | 55.94612 | 57.05052 | -0.01884644 | #REF! | 0.007642941 | 0.01223224
12.31067 | 600 | 0.1835436 | 0.3779101 | 12.31067 | 0.2003457 | 0.5070336 | 0.2128743 | 0.438301 | 0.05873892 | 0.01521931 | 0.8151399 | 0.6882477 | 0.0001282461 | 5.453667e-10 | 1.026047e-07 | 0.001022625 | 0.3260126 | 0.001453207 | 0.9343647 | 0.004166964 | 6.517798 | 0.04553782 | -0.02314941 | 0.0122987 | #REF! | 0.01136738 | 0.004881406 | 6.466237 | 3.140526 | 6.870601 | 272.5236 | 64.2844 | 307.6737 | 46.70935 | 161.5298 | 0.6882477 | 0.3260126 | 1.070246 | 6.517798 | 12.46519 | -0.02314941 | 304.215 | 48.53905 | 158.9274 | -3.458684 | 1.829693 | -2.602392 | 0.1545172 | 0.2003457 | 0.5070336 | 0.2128743 | 0.438301 | 0.6882477 | 0.3260126 | 1.070246 | 6.517798 | 12.48813 | -0.02314941 | 0.1774578 | 6.466237 | 3.140526 | 6.870601 | 272.5236 | 64.2844 | 307.6737 | 46.70935 | 161.5298 | 305.3499 | 48.55015 | 159.6035 | -2.323732 | 1.840798 | -1.926273 | 208.1857 | 6.844606 | 2.72926 | 6.470929 | 3.152256 | 58.27937 | 56.03075 | 57.15506 | -0.02599458 | #REF! | 0.004692059 | 0.01173046
12.48285 | 630 | 0.1832756 | 0.377551 | 12.48285 | 0.1997457 | 0.5068336 | 0.2125635 | 0.4378845 | 0.05836779 | 0.01008155 | 0.8252214 | 0.6880573 | 0.0001275068 | 1.204919e-10 | 1.027251e-07 | 0.001022901 | 0.3257421 | 0.001452794 | 0.9335894 | 0.004165782 | 6.523211 | 0.04558577 | -0.02343899 | 0.0123484 | #REF! | 0.01139004 | 0.004887535 | 6.473899 | 3.142643 | 6.889332 | 273.3967 | 64.42456 | 309.6105 | 46.31767 | 162.6545 | 0.6880573 | 0.3257421 | 1.071135 | 6.523211 | 12.63757 | -0.02343899 | 305.0708 | 48.55473 | 159.4273 | -4.539672 | 2.237067 | -3.227212 | 0.1547218 | 0.1997457 | 0.5068336 | 0.2125635 | 0.4378845 | 0.6880573 | 0.3257421 | 1.071135 | 6.523211 | 12.6612 | -0.02343899 | 0.1783564 | 6.473899 | 3.142643 | 6.889332 | 273.3967 | 64.42456 | 309.6105 | 46.31767 | 162.6545 | 306.2249 | 48.566 | 160.1146 | -3.385583 | 2.248334 | -2.539886 | 208.818 | 6.851561 | 2.728572 | 6.475983 | 3.154026 | 58.36166 | 56.08639 | 57.22403 | -0.03777088 | #REF! | 0.002083445 | 0.01138319
|  |  |  | 8.010993 | 0.1001273 | [6 empty] | 0.1420455 | [8 empty] | 0.6568144 | [25 empty] | CK No Vs100 |  | FS No Vs100
[47 empty] | C11 | 239.8936 | C11 | 239.7829
| v111 | [45 empty] | C12 | 122.0428 | C12 | 121.9707
Width then radius | 2.34 | [7 empty] | D | K | I | L term | rho term | Int term | [8 empty] | 6.179286 | [10 empty] | 705 | [12 empty] | C44 | 46.22189 | C44 | 46.24644
Length initial | 0.623 | 0.607 | [6 empty] | 36.21961728 | 1.016974 | sum cook | 1 | 1343.653 | -0.0197669 | [19 empty] | 330 | [12 empty] | C11' | 5.384119 | C11' | 5.47492
alpha thermal expansion | 4.6e-05 |  |  |  | Value | VP100 or 110 or VS110 | bench |  | 36.22972 |  |  | 1.000279 | 3.223366e-05 | -0.01975588 | [19 empty] | 705 | [12 empty] | C12' | 3.02963 | C12' | 3.085884
density OG | 6.09 |  |  | C11 | 231 | 6.158818 | 0.2312132 |  | 36.34171 |  |  | 1.003337 | 0.0003870549 | -0.01963431 | [19 empty] | 972 | [12 empty] | C44' | 0.291074 | C44' | 0.2879613
Gamma gruneisen | 1.23 |  |  | C12 VP | 120 | 5.939855 | 0.2397365 |  | 36.40423 |  |  | 1.00502 | 0.0005832416 | -0.01956693 | [19 empty] | 267 | [12 empty] | KS0 | 161.3264 | KS0 | 161.2414
T temp K | 300 |  |  | C12 VS | 120 | 2.907063 | 0.4898415 |  | 36.47162 |  |  | 1.006814 | 0.000793233 | -0.01949468 | [32 empty] | K'S0 | 3.81446 | K'S0 | 3.88223
>scalar> | 0.0358538 | 1.016974 |  | C44 | 43.4 | 2.669539 | 0.5334255 |  | 36.54077 |  |  | 1.008634 | 0.001007066 | -0.01942097 | [32 empty] | All sumsq | 24.25876 | All sumsq | 21.64644
|  | 28.36446732 | [6 empty] | 36.58815 |  |  | 1.00987 | 0.001152653 | -0.0193707 | [32 empty] | FSP | 0.1065749 | FSP | 0.07536684
| V100 | [7 empty] | 36.63195 |  |  | 1.011003 | 0.001286548 | -0.01932441 | [32 empty] | C11 | 9.028913 | C11 | 6.797882
Width then radius | 2.34 | 1.17 | [6 empty] | 36.68673 |  |  | 1.012408 | 0.001453125 | -0.01926675 | [32 empty] | C12 | 5.980779 | C12 | 5.551508
Length initial | 0.704 | mm | 0.704 | [5 empty] | 36.73227 |  |  | 1.013567 | 0.001590843 | -0.019219 | [32 empty] | C44 | 9.142493 | C44 | 9.221679
alpha thermal expansion | 4.6e-05 | m/m C | [6 empty] | 36.76879 |  |  | 1.01449 | 0.001700785 | -0.01918084 | [32 empty] | C11a | -525.3909 | C11a | -481.3016
density OG | 6.09 | g/cm^3 | [6 empty] | 36.81331 |  |  | 1.015607 | 0.00183421 | -0.01913448 | [32 empty] | C12a | 127.9992 | C12a | 155.1981
Gamma gruneisen | 1.23 | [7 empty] | 36.85188 |  |  | 1.016568 | 0.001949291 | -0.01909445 | [32 empty] | C44a | -666.6587 | C44a | -668.1555
T temp K | 300 | [7 empty] | 36.87917 |  |  | 1.017244 | 0.002030409 | -0.0190662
>scalar> | 0.02807799 | 1.016974 | [6 empty] | 36.91433 |  |  | 1.018111 | 0.002134601 | -0.01902989
|  | 36.21961728 | [6 empty] | 36.94652 |  |  | 1.0189 | 0.002229598 | -0.01899675
delta C11 | 3 | [7 empty] | 36.96515 |  |  | 1.019355 | 0.00228445 | -0.0189776
delta C12/C44 | 1 | [7 empty] | 36.97835 |  |  | 1.019676 | 0.002323246 | -0.01896406
[9 empty] | 37.00192 |  |  | 1.020248 | 0.002392368 | -0.0189399 | [49 empty] | scaler: | 1.016974
K | 151.14 | [7 empty] | 37.03312 |  |  | 1.021002 | 0.002483564 | -0.01890801 | [49 empty] | density | 6.07
K' | 3.47 | [7 empty] | 37.04859 |  |  | 1.021374 | 0.002528703 | -0.01889222 | [49 empty] | L0 | 1.02
[9 empty] | 37.05885 |  |  | 1.02162 | 0.002558561 | -0.01888176
| Ratio 0.71/ 0.623 | [41 empty] | C11 | 246.3687 | C11' | 5.434182
| 1.130016 |  |  | Value | VP100 or 110 or VS110 | Travel time | correction | Bench correct | predited measured time | [33 empty] | C12 | 125.6171 | C12' | 3.090517
|  |  | C11 | 235 | 6.211912 | 0.229237 | 0.002342795 | -0.01265814 | 0.2268942 | [33 empty] | C44 | 42.35151 | C44' | 0.2263725
|  |  | C12 VP | 120 | 5.950903 | 0.2040027 | 0.001988225 | -0.01266508 | 0.2020144
|  |  | C12 VS | 120 | 2.940758 | 0.4128188 | -0.0004613308 | -0.0125 | 0.4132801
|  |  | C44 | 43 | 2.657208 | 0.5359008 | -0.0003520267 | -0.0125 | 0.5362528
[12 empty] | Pressure (GPa) | Density | C11 | C44 | C12 | GV | GR | GH | Bulk mod
[12 empty] | 0 | 6.09 | 231.75 | 44.88 | 118.9 | 49.82757 | 49.12628 | 49.47693 | 155.5144
[12 empty] | 2.49657 | 6.183555 | 253.82 | 47.35 | 130.76 | 53.02285 | 52.15929 | 52.59107 | 169.4081
[12 empty] | 3.443544 | 6.21762 | 259.48 | 47.55 | 132.75 | 53.87816 | 52.8256 | 53.35188 | 173.4001
[12 empty] | 4.433563 | 6.252686 | 264.35 | 47.64 | 135.77 | 54.29932 | 53.14529 | 53.72231 | 176.6672
[12 empty] | 5.122272 | 6.27675 | 268.17 | 47.7 | 137.56 | 54.74366 | 53.46703 | 54.10534 | 179.8941
[12 empty] | 5.767937 | 6.299003 | 272.57 | 47.95 | 139.48 | 55.38469 | 53.98093 | 54.68281 | 182.9144
[12 empty] | 6.585778 | 6.326811 | 275.56 | 48.02 | 142.68 | 55.38725 | 54.00828 | 54.69777 | 186.3064
[12 empty] | 7.274487 | 6.349827 | 280.14 | 48 | 145.84 | 55.65948 | 54.18021 | 54.91985 | 190.896
[12 empty] | 7.834063 | 6.368256 | 283.11 | 48.2 | 147.26 | 56.09002 | 54.53424 | 55.31213 | 193.0512
[12 empty] | 8.522772 | 6.390772 | 285.64 | 48.22 | 149.14 | 56.22976 | 54.63114 | 55.43045 | 194.9804
[12 empty] | 9.125392 | 6.410259 | 288.7 | 48.19 | 151.86 | 56.28309 | 54.65458 | 55.46883 | 198.6334
[12 empty] | 9.555835 | 6.424047 | 291.17 | 48.34 | 152.44 | 56.74896 | 55.00859 | 55.87877 | 199.7556
[12 empty] | 10.11541 | 6.441861 | 293.72 | 48.5 | 154.21 | 57.00052 | 55.23068 | 56.1156 | 202.0764
[12 empty] | 10.63194 | 6.458164 | 296.28 | 48.31 | 156.24 | 56.99324 | 55.14919 | 56.07122 | 204.2926
[12 empty] | 10.93325 | 6.467594 | 298.17 | 48.18 | 157.64 | 57.01414 | 55.10872 | 56.06143 | 206.3523
[12 empty] | 11.14847 | 6.474254 | 301.23 | 48.12 | 159.99 | 57.12128 | 55.14935 | 56.13531 | 209.4917
[12 empty] | 11.53587 | 6.486134 | 303.21 | 48.23 | 160.83 | 57.4119 | 55.37076 | 56.39133 | 210.7194
[12 empty] | 12.0524 | 6.501814 | 305.88 | 48.15 | 164.52 | 57.16229 | 55.18707 | 56.17468 | 214.6959
[12 empty] | 12.31067 | 6.509544 | 307.84 | 47.94 | 166.81 | 56.97075 | 54.98219 | 55.97647 | 217.5623
[12 empty] | 12.48285 | 6.514653 | 309.77 | 47.99 | 167.4 | 57.26905 | 55.18409 | 56.22657 | 218.8204

## Global No Vp 100
V100 Pressure | Oil P | 2TP Au pressure corrected 111 | 2TS Au pressure corrected 111 | V100 Pressure | 2TP Au 100 | 2TS Au 100 high C44 | L corrected v111 TP | L correct v111 TS | f(x) for cook | rect+triang | Sum Cook (I) | Cook's Length | integ unc | trap uncert | Trap add | L uncert | Volume | V ncrt | V/v0 | v/v0 ncrt | New density | rho ncrt | Strain | VP100 ncrt | VS100 ncrt | VP111 ncrt | VS111 ncrt | Vp 111 | Vs 111 | Vs100 | pvs111^^2 | pvp111^2 | pvp111^2 = B | pvs111^2 = A | C44 pVs100^2 | C12 calc | C11 calc | L | V | V0/V calc | density | FS Pressure | finite strain f | C11 fit | C44 fit | C12 fit | C11 diff | C44 diff | C12 diff | FSP diff | 2TP Au 100 | 2TS Au 100 high C44 | L corrected v111 TP | L correct v111 TS | L | V | V0/V calc | density | FS Pressure | finite strain f | delta P | Vp 111 | Vs 111 | Vs100 | pvp111^2 = B | pvs111^2 = A | C44 pVs100^2 | C12 calc | C11 calc | C11 fit | C44 fit | C12 fit | C11 diff | C44 diff | C12 diff | K | Vp100 | Vs100 | Vp111 | Vs111 | GV | GR | GH | VS100 diff | VP111 diff | VS 111 diff
0 | 0 | 0.2101088 | 0.4144173 | 0 | 0.2291999 | 0.5109269 | 0.2401244 | 0.4736198 | 0.08172952 |  | 0 | 0.704 | 0.0001724858 | 0 | 0 | 0.001 | 0.348913664 | 0.001486848 | 1 | 0.004263381 | 6.09 | 0.01 | 0 | #REF! | 0.004106513 | 0.009764991 | 0.00445551 | 5.93026 | 3.006631 | 2.787091 | 55.05257 | 214.173 | 214.173 | 55.05257 | 47.30638 | 111.8141 | 229.6654 | 0.704 | 0.348913664 | 1 | 6.09 | 0 | 0 | 239.8936 | 46.22189 | 122.0428 | 10.22819 | -1.084489 | 10.22873 | 0 | 0.2291999 | 0.5109269 | 0.2401244 | 0.4736198 | 0.704 | 0.348913664 | 1 | 6.09 | 0 | 0 | 0 | 5.93026 | 3.006631 | 2.787091 | 214.173 | 55.05257 | 47.30638 | 111.8141 | 229.6654 | 239.7829 | 46.24644 | 121.9707 | 10.11749 | -1.059941 | 10.15658 | 161.2414 | 6.274808 | 2.755691 | 6.04992 | 2.996611 | 51.31031 | 50.59592 | 50.95312 | -0.03140051 | 0.1196598 | -0.01002009 | o | 0
0.1291329 | 30 | 0.2017768 | 0.4139564 | 0.1291329 | 0.2247457 | 0.5072336 | 0.2340212 | 0.4801076 | 0.0764688 | 0.0102143 | 0.0102143 | 0.7037982 | 0.0001660578 | 2.216109e-10 | 2.216109e-10 | 0.001000287 | 0.3486136 | 0.001486422 | 0.9991401 | 0.004262159 | 6.095241 | 0.04184214 | -0.0002868382 | #REF! | 0.004093051 | 0.009975161 | 0.004342225 | 6.014824 | 2.931835 | 2.775045 | 52.3926 | 220.5143 | 220.5143 | 52.3926 | 46.9387 | 121.183 | 231.4221 | 0.7037982 | 0.3486136 | 1.000861 | 6.095241 | 0.1390118 | -0.0002868382 | 240.6417 | 46.26217 | 122.4638 | 9.219556 | -0.6765285 | 1.28084 | 0.009878933 | 0.2247457 | 0.5072336 | 0.2340212 | 0.4801076 | 0.7037982 | 0.3486136 | 1.000861 | 6.095241 | 0.1389427 | -0.0002868382 | 0.009809743 | 6.014824 | 2.931835 | 2.775045 | 220.5143 | 52.3926 | 46.9387 | 121.183 | 231.4221 | 240.5432 | 46.28627 | 122.3993 | 9.121101 | -0.6524313 | 1.216293 | 161.7806 | 6.282046 | 2.755692 | 6.055347 | 2.998712 | 51.40054 | 50.67342 | 51.03698 | -0.01935356 | 0.04052332 | 0.06687678
1.635684 | 60 | 0.1987045 | 0.4042497 | 1.635684 | 0.2209457 | 0.5058336 | 0.2304579 | 0.4688497 | 0.0734348 | 0.1129187 | 0.123133 | 0.7015744 | 0.0001599495 | 2.835789e-08 | 2.85795e-08 | 0.001003453 | 0.3453196 | 0.001481719 | 0.9896993 | 0.004248681 | 6.153384 | 0.04234487 | -0.003463303 | #REF! | 0.004116327 | 0.01018599 | 0.004466809 | 6.088526 | 2.992748 | 2.773933 | 55.11302 | 228.1069 | 228.1069 | 55.11302 | 47.34848 | 125.6454 | 243.636 | 0.7015744 | 0.3453196 | 1.010408 | 6.153384 | 1.703699 | -0.003463303 | 249.0069 | 46.69059 | 127.1851 | 5.370966 | -0.6578972 | 1.539694 | 0.06801577 | 0.2209457 | 0.5058336 | 0.2304579 | 0.4688497 | 0.7015744 | 0.3453196 | 1.010408 | 6.153384 | 1.703402 | -0.003463303 | 0.0677182 | 6.088526 | 2.992748 | 2.773933 | 228.1069 | 55.11302 | 47.34848 | 125.6454 | 243.636 | 249.049 | 46.71013 | 127.2073 | 5.413098 | -0.6383578 | 1.561985 | 167.8212 | 6.361879 | 2.755171 | 6.115087 | 3.021685 | 52.39442 | 51.51698 | 51.9557 | -0.0187627 | 0.02656088 | 0.02893692
2.49657 | 90 | 0.1971231 | 0.4009372 | 2.49657 | 0.2187457 | 0.5058336 | 0.2286238 | 0.4650079 | 0.07183479 | 0.06253028 | 0.1856633 | 0.700349 | 0.0001561817 | 8.843424e-09 | 3.742293e-08 | 0.001005203 | 0.3435134 | 0.001479122 | 0.9845225 | 0.004241239 | 6.18574 | 0.04262546 | -0.005226639 | #REF! | 0.004122487 | 0.01029811 | 0.00451332 | 6.126651 | 3.012203 | 2.769088 | 56.12547 | 232.187 | 232.187 | 56.12547 | 47.43133 | 128.6302 | 249.5753 | 0.700349 | 0.3435134 | 1.015721 | 6.18574 | 2.592433 | -0.005226639 | 253.7152 | 46.91409 | 129.8528 | 4.13996 | -0.5172369 | 1.222623 | 0.09586385 | 0.2187457 | 0.5058336 | 0.2286238 | 0.4650079 | 0.700349 | 0.3435134 | 1.015721 | 6.18574 | 2.592446 | -0.005226639 | 0.09587663 | 6.126651 | 3.012203 | 2.769088 | 232.187 | 56.12547 | 47.43133 | 128.6302 | 249.5753 | 253.8395 | 46.93145 | 129.9254 | 4.264178 | -0.49988 | 1.29524 | 171.2301 | 6.405953 | 2.754458 | 6.147966 | 3.034208 | 52.94167 | 51.97318 | 52.45743 | -0.0146304 | 0.02131484 | 0.02200528
3.443544 | 120 | 0.1955214 | 0.3978699 | 3.443544 | 0.2165457 | 0.5052336 | 0.2267662 | 0.4614504 | 0.07030781 | 0.06730272 | 0.252966 | 0.6990349 | 0.0001527646 | 1.02655e-08 | 4.768843e-08 | 0.001007083 | 0.3415833 | 0.001476333 | 0.9789908 | 0.004233246 | 6.220692 | 0.04292922 | -0.007128001 | #REF! | 0.004134359 | 0.01041437 | 0.004558106 | 6.165247 | 3.029729 | 2.767175 | 57.10134 | 236.4502 | 236.4502 | 57.10134 | 47.63343 | 131.7154 | 255.386 | 0.6990349 | 0.3415833 | 1.02146 | 6.220692 | 3.566983 | -0.007128 | 258.8439 | 47.14325 | 132.7673 | 3.457894 | -0.4901809 | 1.051832 | 0.1234385 | 0.2165457 | 0.5052336 | 0.2267662 | 0.4614504 | 0.6992408 | 0.3418851 | 1.020558 | 6.2152 | 3.413425 | -0.006829473 | -0.0301188 | 6.167063 | 3.030621 | 2.76799 | 236.3806 | 57.08453 | 47.61941 | 131.6766 | 255.3108 | 258.2365 | 47.12369 | 132.4268 | 2.925663 | -0.4957157 | 0.75011 | 174.3633 | 6.445866 | 2.753545 | 6.177677 | 3.045449 | 53.43616 | 52.38 | 52.90808 | -0.01363018 | 0.01242924 | 0.01571995
4.433563 | 150 | 0.1939667 | 0.3948553 | 4.433563 | 0.2147457 | 0.5052336 | 0.224963 | 0.4579541 | 0.06879389 | 0.06885666 | 0.3218226 | 0.6976955 | 0.0001498407 | 1.084084e-08 | 5.852927e-08 | 0.001009003 | 0.3396236 | 0.001473485 | 0.9733742 | 0.004225083 | 6.256586 | 0.04324187 | -0.009076958 | #REF! | 0.004141134 | 0.01052983 | 0.004603112 | 6.202758 | 3.047011 | 2.761873 | 58.08786 | 240.7172 | 240.7172 | 58.08786 | 47.72487 | 134.9045 | 261.4432 | 0.6976955 | 0.3396236 | 1.027354 | 6.256586 | 4.583552 | -0.009076958 | 264.1569 | 47.36505 | 135.7957 | 2.713746 | -0.3598266 | 0.8912521 | 0.1499887 | 0.2147457 | 0.5052336 | 0.224963 | 0.4579541 | 0.6978078 | 0.3397875 | 1.026858 | 6.253568 | 4.499173 | -0.008913225 | 0.06560991 | 6.203756 | 3.047501 | 2.762317 | 240.6785 | 58.07851 | 47.7172 | 134.8828 | 261.4011 | 264.0138 | 47.36057 | 135.7226 | 2.61269 | -0.3566308 | 0.8397733 | 178.4863 | 6.497546 | 2.751975 | 6.216055 | 3.059862 | 54.07459 | 52.89724 | 53.48592 | -0.009897667 | 0.01329675 | 0.01285127
5.122272 | 180 | 0.1929367 | 0.3928225 | 5.122272 | 0.2133457 | 0.5052336 | 0.2237684 | 0.4555964 | 0.06780717 | 0.04703918 | 0.3688618 | 0.6967835 | 0.0001476141 | 5.093532e-09 | 6.362281e-08 | 0.001010313 | 0.3382934 | 0.001471543 | 0.969562 | 0.004219516 | 6.281187 | 0.04345655 | -0.01041053 | #REF! | 0.004145757 | 0.01060771 | 0.004633929 | 6.227719 | 3.058775 | 2.758262 | 58.76744 | 243.6126 | 243.6126 | 58.76744 | 47.78734 | 137.0578 | 265.5728 | 0.6967835 | 0.3382934 | 1.031394 | 6.281187 | 5.289486 | -0.01041053 | 267.8251 | 47.50898 | 137.8921 | 2.252289 | -0.2783589 | 0.8342947 | 0.1672145 | 0.2133457 | 0.5052336 | 0.2237684 | 0.4555964 | 0.6968497 | 0.3383898 | 1.0311 | 6.279398 | 5.240634 | -0.0103136 | 0.1183619 | 6.22831 | 3.059065 | 2.758524 | 243.5895 | 58.76186 | 47.7828 | 137.0448 | 265.5476 | 267.9353 | 47.51127 | 137.9656 | 2.387722 | -0.2715359 | 0.920815 | 181.2888 | 6.532147 | 2.750675 | 6.241691 | 3.06942 | 54.5007 | 53.23718 | 53.86894 | -0.007587163 | 0.01397186 | 0.01064485
5.767937 | 210 | 0.1919993 | 0.3909958 | 5.767937 | 0.2117457 | 0.5042336 | 0.2226812 | 0.4534779 | 0.06701311 | 0.04352433 | 0.4123862 | 0.6959417 | 0.0001454802 | 4.365051e-09 | 6.798786e-08 | 0.001011523 | 0.3370688 | 0.001469747 | 0.9660523 | 0.00421437 | 6.304007 | 0.04365598 | -0.01164601 | #REF! | 0.004158831 | 0.01067952 | 0.004662038 | 6.250565 | 3.069353 | 2.760394 | 59.38958 | 246.2948 | 246.2948 | 59.38958 | 48.03511 | 138.8701 | 269.0037 | 0.6959417 | 0.3370688 | 1.035141 | 6.304007 | 5.951041 | -0.01164601 | 271.2472 | 47.63654 | 139.8519 | 2.24349 | -0.398568 | 0.9818045 | 0.1831043 | 0.2117457 | 0.5042336 | 0.2226812 | 0.4534779 | 0.6960663 | 0.3372499 | 1.034585 | 6.300623 | 5.856285 | -0.0114629 | 0.08834827 | 6.251683 | 3.069902 | 2.760888 | 246.2507 | 59.37895 | 48.02651 | 138.8452 | 268.9556 | 271.1771 | 47.62974 | 139.8235 | 2.22153 | -0.3967664 | 0.9782894 | 183.608 | 6.560467 | 2.74946 | 6.262637 | 3.077187 | 54.84856 | 53.51141 | 54.17999 | -0.01093396 | 0.01207262 | 0.007834874
6.585778 | 240 | 0.1908442 | 0.3888547 | 6.585778 | 0.2107457 | 0.5042336 | 0.2213416 | 0.4509946 | 0.06593128 | 0.05436373 | 0.4667499 | 0.6948931 | 0.0001439385 | 6.806634e-09 | 7.479449e-08 | 0.001013031 | 0.3355476 | 0.001467507 | 0.9616922 | 0.00420795 | 6.332587 | 0.04390616 | -0.01319127 | #REF! | 0.004164171 | 0.01076923 | 0.004695689 | 6.278921 | 3.081603 | 2.756235 | 60.13601 | 249.6613 | 249.6613 | 60.13601 | 48.10759 | 141.4177 | 273.7182 | 0.6948931 | 0.3355476 | 1.039834 | 6.332587 | 6.788741 | -0.01319127 | 275.5596 | 47.78808 | 142.327 | 1.841455 | -0.3195082 | 0.9092863 | 0.202963 | 0.2107457 | 0.5042336 | 0.2213416 | 0.4509946 | 0.6949923 | 0.3356913 | 1.039389 | 6.329876 | 6.714232 | -0.0130448 | 0.1284538 | 6.279818 | 3.082043 | 2.756628 | 249.6257 | 60.12742 | 48.10072 | 141.3975 | 273.6791 | 275.6737 | 47.78499 | 142.4059 | 1.994616 | -0.3157359 | 1.008407 | 186.8285 | 6.599333 | 2.747566 | 6.291331 | 3.087766 | 55.32454 | 53.88164 | 54.60309 | -0.008668794 | 0.0124097 | 0.006162784
7.274487 | 270 | 0.1898988 | 0.3872428 | 7.274487 | 0.2091457 | 0.5046336 | 0.220245 | 0.4491251 | 0.06502215 | 0.04509439 | 0.5118443 | 0.6940258 | 0.0001413764 | 4.699431e-09 | 7.949392e-08 | 0.001014281 | 0.3342926 | 0.001465651 | 0.9580955 | 0.00420263 | 6.35636 | 0.04411458 | -0.01447483 | #REF! | 0.004165064 | 0.01084369 | 0.004721719 | 6.302306 | 3.090567 | 2.750612 | 60.71345 | 252.4687 | 252.4687 | 60.71345 | 48.09138 | 143.6638 | 277.7128 | 0.6940258 | 0.3342926 | 1.043737 | 6.35636 | 7.493287 | -0.01447483 | 279.169 | 47.90708 | 144.4033 | 1.456172 | -0.1843049 | 0.7394797 | 0.2188003 | 0.2091457 | 0.5046336 | 0.220245 | 0.4491251 | 0.6940856 | 0.3343791 | 1.043467 | 6.354715 | 7.451325 | -0.01438609 | 0.1768383 | 6.30285 | 3.090834 | 2.75085 | 252.4469 | 60.70821 | 48.08723 | 143.6514 | 277.6889 | 279.5179 | 47.90939 | 144.6186 | 1.829023 | -0.1778488 | 0.9671772 | 189.585 | 6.632187 | 2.745758 | 6.315537 | 3.096633 | 55.72548 | 54.18881 | 54.95715 | -0.00485442 | 0.01323071 | 0.006065492
7.834063 | 300 | 0.1891509 | 0.3860701 | 7.834063 | 0.2081457 | 0.5038336 | 0.2193776 | 0.447765 | 0.06440776 | 0.03621293 | 0.5480572 | 0.6933308 | 0.0001401557 | 3.048208e-09 | 8.254213e-08 | 0.001015282 | 0.3332894 | 0.001464162 | 0.9552202 | 0.004198362 | 6.375494 | 0.04428255 | -0.01550674 | #REF! | 0.004175682 | 0.01090326 | 0.00474116 | 6.32089 | 3.096851 | 2.752221 | 61.14409 | 254.7242 | 254.7242 | 61.14409 | 48.29258 | 145.2875 | 280.4272 | 0.6933308 | 0.3332894 | 1.046879 | 6.375494 | 8.065474 | -0.01550674 | 282.0887 | 47.99814 | 146.086 | 1.661507 | -0.2944452 | 0.7984992 | 0.231411 | 0.2081457 | 0.5038336 | 0.2193776 | 0.447765 | 0.6934728 | 0.3334942 | 1.046236 | 6.371578 | 7.956222 | -0.01529565 | 0.1221587 | 6.322184 | 3.097486 | 2.752785 | 254.6721 | 61.13157 | 48.2827 | 145.2578 | 280.3698 | 282.1412 | 47.9899 | 146.1312 | 1.771363 | -0.2927933 | 0.8733834 | 191.4678 | 6.654413 | 2.744425 | 6.331887 | 3.102592 | 55.99594 | 54.3935 | 55.19472 | -0.00779566 | 0.01099764 | 0.005741076
8.522772 | 330 | 0.1882588 | 0.3847769 | 8.522772 | 0.2073457 | 0.5040336 | 0.2183429 | 0.4462651 | 0.06358233 | 0.04407395 | 0.5921312 | 0.6924868 | 0.0001389084 | 4.524156e-09 | 8.706629e-08 | 0.0010165 | 0.3320737 | 0.001462351 | 0.9517361 | 0.004193171 | 6.398832 | 0.0444877 | -0.01676406 | #REF! | 0.004178228 | 0.01097516 | 0.00476318 | 6.343112 | 3.103477 | 2.74778 | 61.63082 | 257.4575 | 257.4575 | 61.63082 | 48.31308 | 147.5136 | 284.0929 | 0.6924868 | 0.3320737 | 1.050711 | 6.398832 | 8.769619 | -0.01676406 | 285.668 | 48.10345 | 148.1526 | 1.575048 | -0.2096228 | 0.6390522 | 0.2468471 | 0.2073457 | 0.5040336 | 0.2183429 | 0.4462651 | 0.6926449 | 0.3323012 | 1.049992 | 6.394453 | 8.64699 | -0.01652825 | 0.1242178 | 6.34456 | 3.104186 | 2.748407 | 257.3987 | 61.61675 | 48.30205 | 147.4799 | 284.0281 | 285.7175 | 48.09398 | 148.1966 | 1.689349 | -0.2080687 | 0.716673 | 194.0369 | 6.684465 | 2.742481 | 6.353962 | 3.110599 | 56.36057 | 54.6661 | 55.51334 | -0.005298829 | 0.0108502 | 0.007122047
9.125392 | 360 | 0.1875057 | 0.3837437 | 9.125392 | 0.2063457 | 0.5044336 | 0.2174696 | 0.4450668 | 0.06287418 | 0.03810262 | 0.6302338 | 0.6917588 | 0.0001373217 | 3.400095e-09 | 9.046638e-08 | 0.00101755 | 0.3310276 | 0.001460786 | 0.9487378 | 0.004188687 | 6.419055 | 0.04466569 | -0.01785227 | #REF! | 0.004178413 | 0.01103658 | 0.004781187 | 6.361891 | 3.108562 | 2.742715 | 62.02834 | 259.8026 | 259.8026 | 62.02834 | 48.28725 | 149.4871 | 287.2848 | 0.6917588 | 0.3310276 | 1.054032 | 6.419055 | 9.385267 | -0.01785227 | 288.7851 | 48.18953 | 149.9557 | 1.500272 | -0.09771656 | 0.4686891 | 0.2598743 | 0.2063457 | 0.5044336 | 0.2174696 | 0.4450668 | 0.6919281 | 0.3312706 | 1.053259 | 6.414345 | 9.253155 | -0.01759892 | 0.1277633 | 6.363448 | 3.109323 | 2.743386 | 259.7391 | 62.01316 | 48.27543 | 149.4505 | 287.2145 | 288.8438 | 48.17963 | 150.0053 | 1.629304 | -0.09580738 | 0.5548389 | 196.2848 | 6.710508 | 2.740662 | 6.37306 | 3.11749 | 56.67548 | 54.89834 | 55.78691 | -0.002052456 | 0.01116867 | 0.008928537
9.555835 | 390 | 0.1869829 | 0.3830339 | 9.555835 | 0.2055457 | 0.5038336 | 0.2168632 | 0.4442436 | 0.06245824 | 0.02697423 | 0.657208 | 0.6912444 | 0.000136359 | 1.71049e-09 | 9.217687e-08 | 0.001018293 | 0.3302896 | 0.001459679 | 0.9466227 | 0.004185514 | 6.433397 | 0.04479205 | -0.01862334 | #REF! | 0.004186362 | 0.01107963 | 0.004793698 | 6.374934 | 3.112006 | 2.743939 | 62.30477 | 261.4519 | 261.4519 | 62.30477 | 48.43834 | 150.7088 | 289.1848 | 0.6912444 | 0.3302896 | 1.056387 | 6.433397 | 9.824999 | -0.01862334 | 291.0046 | 48.24763 | 151.2416 | 1.81989 | -0.190711 | 0.5328039 | 0.2691643 | 0.2055457 | 0.5038336 | 0.2168632 | 0.4442436 | 0.6915054 | 0.3306639 | 1.055191 | 6.426116 | 9.614236 | -0.01823193 | 0.0584009 | 6.377341 | 3.113181 | 2.744975 | 261.3532 | 62.28125 | 48.42006 | 150.6519 | 289.0756 | 290.701 | 48.22815 | 151.0812 | 1.625378 | -0.1919123 | 0.4292611 | 197.6211 | 6.725878 | 2.73953 | 6.384317 | 3.121536 | 56.86085 | 55.03362 | 55.94723 | -0.004409211 | 0.009383004 | 0.009530106
10.11541 | 420 | 0.1863179 | 0.3821092 | 10.11541 | 0.2047457 | 0.5032336 | 0.2160919 | 0.4431711 | 0.06191863 | 0.03479915 | 0.6920072 | 0.6905819 | 0.0001354019 | 2.838746e-09 | 9.501562e-08 | 0.00101925 | 0.3293408 | 0.001458252 | 0.9439034 | 0.004181423 | 6.451931 | 0.0449555 | -0.01961894 | #REF! | 0.004195093 | 0.01113485 | 0.004810029 | 6.391557 | 3.116547 | 2.744578 | 62.66675 | 263.5743 | 263.5743 | 62.66675 | 48.6005 | 152.307 | 291.7068 | 0.6905819 | 0.3293408 | 1.05943 | 6.451931 | 10.39709 | -0.01961894 | 293.8838 | 48.31907 | 152.9119 | 2.177042 | -0.2814321 | 0.6049014 | 0.2816778 | 0.2047457 | 0.5032336 | 0.2160919 | 0.4431711 | 0.6909495 | 0.329867 | 1.05774 | 6.441639 | 10.0932 | -0.0190662 | -0.02221551 | 6.394959 | 3.118206 | 2.746038 | 263.4341 | 62.63341 | 48.57464 | 152.226 | 291.5516 | 293.1585 | 48.28968 | 152.5064 | 1.606945 | -0.284964 | 0.2804094 | 199.3905 | 6.746105 | 2.737972 | 6.399116 | 3.126837 | 57.10423 | 55.20955 | 56.15689 | -0.006605784 | 0.007559668 | 0.01028972
10.63194 | 450 | 0.1857101 | 0.38122 | 10.63194 | 0.2039457 | 0.5044336 | 0.2153871 | 0.4421398 | 0.06129088 | 0.0318208 | 0.723828 | 0.6899772 | 0.0001339019 | 2.372719e-09 | 9.738834e-08 | 0.001020124 | 0.3284764 | 0.001456947 | 0.9414259 | 0.004177684 | 6.46891 | 0.0451054 | -0.02053016 | #REF! | 0.004187541 | 0.01118572 | 0.004825629 | 6.406858 | 3.121081 | 2.735651 | 63.01461 | 265.5347 | 265.5347 | 63.01461 | 48.41194 | 154.1082 | 294.7401 | 0.6899772 | 0.3284764 | 1.062218 | 6.46891 | 10.92497 | -0.02053016 | 296.5322 | 48.38086 | 154.4507 | 1.792085 | -0.03107182 | 0.3425413 | 0.2930258 | 0.2039457 | 0.5044336 | 0.2153871 | 0.4421398 | 0.6899772 | 0.3284764 | 1.062218 | 6.46891 | 10.94213 | -0.02053016 | 0.3101888 | 6.406858 | 3.121081 | 2.735651 | 265.5347 | 63.01461 | 48.41194 | 154.1082 | 294.7401 | 297.4983 | 48.39091 | 155.0277 | 2.758192 | -0.02102503 | 0.9194929 | 202.5179 | 6.781514 | 2.735057 | 6.424981 | 3.13605 | 57.52867 | 55.51171 | 56.52019 | -0.0005941034 | 0.01812312 | 0.01496916
10.93325 | 480 | 0.1853528 | 0.3806745 | 10.93325 | 0.2033457 | 0.5052336 | 0.2149726 | 0.4415072 | 0.06091833 | 0.01841144 | 0.7422394 | 0.6896278 | 0.0001328255 | 7.919066e-10 | 9.818024e-08 | 0.001020629 | 0.3279776 | 0.001456192 | 0.9399964 | 0.004175521 | 6.478748 | 0.04519232 | -0.02105775 | #REF! | 0.004182256 | 0.01121577 | 0.004835114 | 6.41596 | 3.123971 | 2.729936 | 63.22735 | 266.6947 | 266.6947 | 63.22735 | 48.2832 | 155.1841 | 296.583 | 0.6896278 | 0.3279776 | 1.063834 | 6.478748 | 11.23248 | -0.02105775 | 298.0713 | 48.41506 | 155.3461 | 1.488368 | 0.1318668 | 0.1619642 | 0.2992291 | 0.2033457 | 0.5052336 | 0.2149726 | 0.4415072 | 0.6896278 | 0.3279776 | 1.063834 | 6.478748 | 11.25074 | -0.02105775 | 0.3174844 | 6.41596 | 3.123971 | 2.729936 | 266.6947 | 63.22735 | 48.2832 | 155.1841 | 296.583 | 299.0708 | 48.42526 | 155.9427 | 2.487875 | 0.1420682 | 0.7585754 | 203.6521 | 6.79425 | 2.733949 | 6.43427 | 3.139343 | 57.68079 | 55.61852 | 56.64965 | 0.004013325 | 0.01831082 | 0.01537275
11.14847 | 510 | 0.1850936 | 0.3802705 | 11.14847 | 0.2023457 | 0.5056336 | 0.214672 | 0.4410387 | 0.0606637 | 0.01308353 | 0.7553229 | 0.6893797 | 0.000131331 | 3.973265e-10 | 9.857757e-08 | 0.001020988 | 0.3276238 | 0.001455656 | 0.9389824 | 0.004173985 | 6.485745 | 0.04525416 | -0.02143284 | #REF! | 0.004179998 | 0.01123761 | 0.004842097 | 6.422632 | 3.126164 | 2.726795 | 63.38456 | 267.5383 | 267.5383 | 63.38456 | 48.22418 | 155.9296 | 297.8591 | 0.6893797 | 0.3276238 | 1.064983 | 6.485745 | 11.45194 | -0.02143284 | 299.1681 | 48.43866 | 155.9846 | 1.309083 | 0.2144819 | 0.05499531 | 0.3034644 | 0.2023457 | 0.5056336 | 0.214672 | 0.4410387 | 0.6893797 | 0.3276238 | 1.064983 | 6.485745 | 11.47099 | -0.02143284 | 0.322518 | 6.422632 | 3.126164 | 2.726795 | 267.5383 | 63.38456 | 48.22418 | 155.9296 | 297.8591 | 300.1916 | 48.44899 | 156.5952 | 2.332521 | 0.2248111 | 0.6656795 | 204.4607 | 6.803295 | 2.733144 | 6.440864 | 3.141676 | 57.78866 | 55.69376 | 56.74121 | 0.006348484 | 0.01823155 | 0.0155114
11.53587 | 540 | 0.1846125 | 0.3795127 | 11.53587 | 0.2017457 | 0.5052336 | 0.214114 | 0.4401597 | 0.06027975 | 0.02342667 | 0.7787496 | 0.6889359 | 0.0001306269 | 1.268219e-09 | 9.984579e-08 | 0.00102163 | 0.3269915 | 0.001454697 | 0.9371703 | 0.004171235 | 6.498285 | 0.04536508 | -0.02210478 | #REF! | 0.004185803 | 0.01127824 | 0.004855117 | 6.435226 | 3.130391 | 2.727197 | 63.67895 | 269.1079 | 269.1079 | 63.67895 | 48.33168 | 157.0973 | 299.8024 | 0.6889359 | 0.3269915 | 1.067042 | 6.498285 | 11.84683 | -0.02210478 | 301.1384 | 48.47945 | 157.1324 | 1.335913 | 0.1477727 | 0.03517419 | 0.3109529 | 0.2017457 | 0.5052336 | 0.214114 | 0.4401597 | 0.6889359 | 0.3269915 | 1.067042 | 6.498285 | 11.86736 | -0.02210478 | 0.3314822 | 6.435226 | 3.130391 | 2.727197 | 269.1079 | 63.67895 | 48.33168 | 157.0973 | 299.8024 | 302.2051 | 48.49005 | 157.7685 | 2.402612 | 0.158368 | 0.6712704 | 205.914 | 6.819483 | 2.731662 | 6.452654 | 3.145836 | 57.98133 | 55.82713 | 56.90423 | 0.004464437 | 0.01742761 | 0.01544491
12.0524 | 570 | 0.1839215 | 0.3784513 | 12.0524 | 0.2009457 | 0.5058336 | 0.2133125 | 0.4389287 | 0.05964482 | 0.03097242 | 0.809722 | 0.6883501 | 0.0001293764 | 2.213502e-09 | 1.020593e-07 | 0.001022477 | 0.3261581 | 0.001453429 | 0.9347816 | 0.0041676 | 6.51489 | 0.04551207 | -0.02299381 | #REF! | 0.00418351 | 0.01133668 | 0.004873241 | 6.453912 | 3.136501 | 2.721646 | 64.09112 | 271.3646 | 271.3646 | 64.09112 | 48.25813 | 159.0153 | 303.0306 | 0.6883501 | 0.3261581 | 1.069769 | 6.51489 | 12.37274 | -0.02299381 | 303.7557 | 48.53047 | 158.6593 | 0.7251261 | 0.2723408 | -0.3560498 | 0.3203373 | 0.2009457 | 0.5058336 | 0.2133125 | 0.4389287 | 0.6883501 | 0.3261581 | 1.069769 | 6.51489 | 12.39531 | -0.02299381 | 0.3429096 | 6.453912 | 3.136501 | 2.721646 | 271.3646 | 64.09112 | 48.25813 | 159.0153 | 303.0306 | 304.8804 | 48.54149 | 159.3294 | 1.849834 | 0.2833624 | 0.3140678 | 207.8464 | 6.840868 | 2.729625 | 6.468211 | 3.151304 | 58.2351 | 56.00071 | 57.1179 | 0.007978796 | 0.0142994 | 0.01480285
12.31067 | 600 | 0.1835436 | 0.3779101 | 12.31067 | 0.2003457 | 0.5070336 | 0.2128743 | 0.438301 | 0.05923773 | 0.01535165 | 0.8250737 | 0.6880601 | 0.0001282461 | 5.453667e-10 | 1.026047e-07 | 0.001022897 | 0.325746 | 0.0014528 | 0.9336007 | 0.004165799 | 6.523131 | 0.04558507 | -0.02343475 | #REF! | 0.00417444 | 0.01136865 | 0.004882475 | 6.464474 | 3.13967 | 2.714061 | 64.30193 | 272.5979 | 272.5979 | 64.30193 | 48.05021 | 160.2457 | 305.1013 | 0.6880601 | 0.325746 | 1.071122 | 6.523131 | 12.63504 | -0.02343475 | 305.0583 | 48.55451 | 159.4199 | -0.04304714 | 0.5042933 | -0.8257958 | 0.3243698 | 0.2003457 | 0.5070336 | 0.2128743 | 0.438301 | 0.6880601 | 0.325746 | 1.071122 | 6.523131 | 12.65866 | -0.02343475 | 0.347994 | 6.464474 | 3.13967 | 2.714061 | 272.5979 | 64.30193 | 48.05021 | 160.2457 | 305.1013 | 306.2121 | 48.56577 | 160.1071 | 1.11076 | 0.515558 | -0.1386351 | 208.8088 | 6.85146 | 2.728582 | 6.475909 | 3.154 | 58.36046 | 56.08558 | 57.22302 | 0.0145215 | 0.01143497 | 0.0143305
12.48285 | 630 | 0.1832756 | 0.377551 | 12.48285 | 0.1997457 | 0.5068336 | 0.2125635 | 0.4378845 | 0.05902624 | 0.01018118 | 0.8352549 | 0.6878679 | 0.0001275068 | 1.204919e-10 | 1.027251e-07 | 0.001023175 | 0.3254732 | 0.001452383 | 0.9328186 | 0.004164605 | 6.5286 | 0.04563354 | -0.02372728 | #REF! | 0.00417718 | 0.01139132 | 0.004888616 | 6.472117 | 3.141778 | 2.714374 | 64.4423 | 273.472 | 273.472 | 64.4423 | 48.10158 | 160.9281 | 306.1534 | 0.6878679 | 0.3254732 | 1.07202 | 6.5286 | 12.80959 | -0.02372728 | 305.9241 | 48.56999 | 159.9258 | -0.2293449 | 0.4684129 | -1.002262 | 0.3267441 | 0.1997457 | 0.5068336 | 0.2125635 | 0.4378845 | 0.6878679 | 0.3254732 | 1.07202 | 6.5286 | 12.83393 | -0.02372728 | 0.3510805 | 6.472117 | 3.141778 | 2.714374 | 273.472 | 64.4423 | 48.10158 | 160.9281 | 306.1534 | 307.0973 | 48.58143 | 160.6244 | 0.9438883 | 0.4798505 | -0.3037326 | 209.4487 | 6.858481 | 2.727879 | 6.481009 | 3.155784 | 58.44344 | 56.14143 | 57.29244 | 0.01350539 | 0.008891861 | 0.01400577
|  |  |  | 8.010993 | 0.1001273 | [6 empty] | 0.1420455 | [8 empty] | 0.6568144
[32 empty] | %uncert min | [16 empty] | CK No Vp100 |  | FS No Vp100
| v111 | [30 empty] | %uncert max | [16 empty] | C11 | 239.8936 | C11 | 239.7829
Width then radius | 2.34 | [7 empty] | D | K | I | L term | rho term | Int term | [8 empty] | 6.179286 | [12 empty] | 705 | [12 empty] | C12 | 122.0428 | C12 | 121.9707
Length initial | 0.623 | 0.607 | [6 empty] | 36.21961728 | 1.016974 | sum cook | 1 | 1343.653 | -0.0197669 | [21 empty] | 330 | [12 empty] | C44 | 46.22189 | C44 | 46.24644
alpha thermal expansion | 4.6e-05 |  |  |  | Value | VP100 or 110 or VS110 | bench |  | 36.23 |  |  | 1.000287 | 3.313455e-05 | -0.01975557 | [21 empty] | 705 | [12 empty] | C11' | 5.384119 | C11' | 5.47492
density OG | 6.09 |  |  | C11 | 231 | 6.158818 | 0.2312132 |  | 36.34484 |  |  | 1.003422 | 0.0003969154 | -0.01963093 | [21 empty] | 972 | [12 empty] | C12' | 3.02963 | C12' | 3.085884
Gamma gruneisen | 1.23 |  |  | C12 VP | 120 | 5.939855 | 0.2397365 |  | 36.40843 |  |  | 1.005132 | 0.000596391 | -0.01956241 | [21 empty] | 267 | [12 empty] | C44' | 0.291074 | C44' | 0.2879613
T temp K | 300 |  |  | C12 VS | 120 | 2.907063 | 0.4898415 |  | 36.47688 |  |  | 1.006953 | 0.0008095355 | -0.01948907 | [34 empty] | KS0 | 161.3264 | KS0 | 161.2414
>scalar> | 0.0358538 | 1.016974 |  | C44 | 43.4 | 2.669539 | 0.5334255 |  | 36.5469 |  |  | 1.008795 | 0.001025946 | -0.01941446 | [34 empty] | K'S0 | 3.81446 | K'S0 | 3.88223
|  | 28.36446732 | [6 empty] | 36.59474 |  |  | 1.010041 | 0.001172831 | -0.01936373 | [34 empty] | All sumsq | 58.85235 | All sumsq | 55.20559
| V100 | [7 empty] | 36.639 |  |  | 1.011184 | 0.001308055 | -0.01931697 | [34 empty] | FSP | 0.5221001 | FSP | 0.1253794
Width then radius | 2.34 | 1.17 | [6 empty] | 36.69429 |  |  | 1.012601 | 0.001476034 | -0.01925881 | [34 empty] | C11 | 50.4826 | C11 | 47.21627
Length initial | 0.704 | mm | 0.704 | [5 empty] | 36.74015 |  |  | 1.013766 | 0.001614601 | -0.01921076 | [34 empty] | C12 | 6.849744 | C12 | 6.872311
alpha thermal expansion | 4.6e-05 | m/m C | [6 empty] | 36.77698 |  |  | 1.014696 | 0.001725373 | -0.0191723 | [34 empty] | C44 | 0.9979094 | C44 | 0.9916287
density OG | 6.09 | g/cm^3 | [6 empty] | 36.8218 |  |  | 1.015819 | 0.001859589 | -0.01912566 | [34 empty] | C11a | -525.3909 | C11a | -481.3016
Gamma gruneisen | 1.23 | [7 empty] | 36.86055 |  |  | 1.016783 | 0.001975091 | -0.01908547 | [34 empty] | C12a | 127.9992 | C12a | 155.1981
T temp K | 300 | [7 empty] | 36.88798 |  |  | 1.017462 | 0.002056564 | -0.01905709 | [34 empty] | C44a | -666.6587 | C44a | -668.1555
>scalar> | 0.02807799 | 1.016974 | [6 empty] | 36.92337 |  |  | 1.018333 | 0.00216131 | -0.01902058
|  | 36.21961728 | [6 empty] | 36.95573 |  |  | 1.019125 | 0.002256736 | -0.01898728
delta C11 | 3 | [7 empty] | 36.97446 |  |  | 1.019582 | 0.002311796 | -0.01896805
delta C12/C44 | 1 | [7 empty] | 36.98776 |  |  | 1.019905 | 0.002350854 | -0.01895441
[9 empty] | 37.01159 |  |  | 1.020482 | 0.002420647 | -0.01893002 | [52 empty] | scaler: | 1.016974
K | 151.14 | [7 empty] | 37.04308 |  |  | 1.021242 | 0.002512643 | -0.01889784 | [52 empty] | density | 6.07
K' | 3.47 | [7 empty] | 37.0587 |  |  | 1.021617 | 0.002558124 | -0.01888192 | [52 empty] | L0 | 1.02
[9 empty] | 37.06905 |  |  | 1.021865 | 0.002588244 | -0.01887137
| Ratio 0.71/ 0.623 | [43 empty] | C11 | 246.3687 | C11' | 5.434182
| 1.130016 |  |  | Value | VP100 or 110 or VS110 | Travel time | correction | Bench correct | predited measured time | [35 empty] | C12 | 125.6171 | C12' | 3.090517
|  |  | C11 | 235 | 6.211912 | 0.229237 | 0.002342795 | -0.01265814 | 0.2268942 | [35 empty] | C44 | 42.35151 | C44' | 0.2263725
|  |  | C12 VP | 120 | 5.950903 | 0.2040027 | 0.001988225 | -0.01266508 | 0.2020144
|  |  | C12 VS | 120 | 2.940758 | 0.4128188 | -0.0004613308 | -0.0125 | 0.4132801
|  |  | C44 | 43 | 2.657208 | 0.5359008 | -0.0003520267 | -0.0125 | 0.5362528
[12 empty] | Pressure (GPa) | Density | C11 | C44 | C12 | GV | GR | GH | Bulk mod
[12 empty] | 0 | 6.09 | 231.75 | 44.88 | 118.9 | 49.82757 | 49.12628 | 49.47693 | 155.5144
[12 empty] | 2.49657 | 6.183555 | 253.82 | 47.35 | 130.76 | 53.02285 | 52.15929 | 52.59107 | 169.4081
[12 empty] | 3.443544 | 6.21762 | 259.48 | 47.55 | 132.75 | 53.87816 | 52.8256 | 53.35188 | 173.4001
[12 empty] | 4.433563 | 6.252686 | 264.35 | 47.64 | 135.77 | 54.29932 | 53.14529 | 53.72231 | 176.6672
[12 empty] | 5.122272 | 6.27675 | 268.17 | 47.7 | 137.56 | 54.74366 | 53.46703 | 54.10534 | 179.8941
[12 empty] | 5.767937 | 6.299003 | 272.57 | 47.95 | 139.48 | 55.38469 | 53.98093 | 54.68281 | 182.9144
[12 empty] | 6.585778 | 6.326811 | 275.56 | 48.02 | 142.68 | 55.38725 | 54.00828 | 54.69777 | 186.3064
[12 empty] | 7.274487 | 6.349827 | 280.14 | 48 | 145.84 | 55.65948 | 54.18021 | 54.91985 | 190.896
[12 empty] | 7.834063 | 6.368256 | 283.11 | 48.2 | 147.26 | 56.09002 | 54.53424 | 55.31213 | 193.0512
[12 empty] | 8.522772 | 6.390772 | 285.64 | 48.22 | 149.14 | 56.22976 | 54.63114 | 55.43045 | 194.9804
[12 empty] | 9.125392 | 6.410259 | 288.7 | 48.19 | 151.86 | 56.28309 | 54.65458 | 55.46883 | 198.6334
[12 empty] | 9.555835 | 6.424047 | 291.17 | 48.34 | 152.44 | 56.74896 | 55.00859 | 55.87877 | 199.7556
[12 empty] | 10.11541 | 6.441861 | 293.72 | 48.5 | 154.21 | 57.00052 | 55.23068 | 56.1156 | 202.0764
[12 empty] | 10.63194 | 6.458164 | 296.28 | 48.31 | 156.24 | 56.99324 | 55.14919 | 56.07122 | 204.2926
[12 empty] | 10.93325 | 6.467594 | 298.17 | 48.18 | 157.64 | 57.01414 | 55.10872 | 56.06143 | 206.3523
[12 empty] | 11.14847 | 6.474254 | 301.23 | 48.12 | 159.99 | 57.12128 | 55.14935 | 56.13531 | 209.4917
[12 empty] | 11.53587 | 6.486134 | 303.21 | 48.23 | 160.83 | 57.4119 | 55.37076 | 56.39133 | 210.7194
[12 empty] | 12.0524 | 6.501814 | 305.88 | 48.15 | 164.52 | 57.16229 | 55.18707 | 56.17468 | 214.6959
[12 empty] | 12.31067 | 6.509544 | 307.84 | 47.94 | 166.81 | 56.97075 | 54.98219 | 55.97647 | 217.5623
[12 empty] | 12.48285 | 6.514653 | 309.77 | 47.99 | 167.4 | 57.26905 | 55.18409 | 56.22657 | 218.8204

## GLOBAL Summary
Quantity | NoVs111 FS | NoVp111 FS | NoVs100 FS | NoVp100 FS | NoVs111 CK | NoVp111 CK | NoVs100 CK | NoVp100 CK | weight | FS mean | CK mean | All mean | within-FS SS | within-CK SS | CKvsFS | ALL SS | HOW TO USE:
C11 | 239.7829 | 239.7829 | 239.7829 | 239.7829 | 239.8936 | 239.8936 | 239.8936 | 239.8936 | 1 | 239.7829 | 239.8936 | 239.8383 | 0 | 0 | 0.01225392 | 0.02450784 | 1) weights J4:J9 pick which constants count (default C11/C12/C44=1, derivs=0).
C12 | 121.9707 | 121.9707 | 121.9707 | 121.9707 | 122.0428 | 122.0428 | 122.0428 | 122.0428 | 1 | 121.9707 | 122.0428 | 122.0067 | 0 | 0 | 0.005205523 | 0.01041105 | 2) D11=0 uses raw GPa^2; D11=1 normalizes each by mean^2 so all count equally.
C44 | 46.24644 | 46.24644 | 46.24644 | 46.24644 | 46.22189 | 46.22189 | 46.22189 | 46.22189 | 1 | 46.24644 | 46.22189 | 46.23416 | 0 | 0 | 0.0006025665 | 0.001205133 | 3) Data > Solver: Set Objective = E13 (or E14/E15/E16), To: Min.
C11' | 5.47492 | 5.47492 | 5.47492 | 5.47492 | 5.384119 | 5.384119 | 5.384119 | 5.384119 | 0 | 5.47492 | 5.384119 | 5.42952 | 0 | 0 | 0 | 0 | 4) By Changing Cells = your SHARED physical inputs (see guide): repoint them
C12' | 3.085884 | 3.085884 | 3.085884 | 3.085884 | 3.02963 | 3.02963 | 3.02963 | 3.02963 | 0 | 3.085884 | 3.02963 | 3.057757 | 0 | 0 | 0 | 0 | to one master first, else Solver only affects one sheet.
C44' | 0.2879613 | 0.2879613 | 0.2879613 | 0.2879613 | 0.291074 | 0.291074 | 0.291074 | 0.291074 | 0 | 0.2879613 | 0.291074 | 0.2895176 | 0 | 0 | 0 | 0 | 5) Re-run the per-combo Solvers after, then re-read these objectives.
Normalize? 1=relative, 0=absolute (raw GPa^2) |  |  | 0 | [13 empty] | Between = ALL - (withinFS+withinCK); minimizing E16 drives full agreement.
Objective: WITHIN-FS spread (make 4 FS agree) |  |  |  | 0
Objective: WITHIN-CK spread (make 4 Cook agree) |  |  |  | 0 | [12 empty] | JOINT FIT (rigorous): repoint all 4 FS param blocks to ONE shared 6-cell
Objective: CK vs FS (between-method means) |  |  |  | 0.01806201 | [12 empty] | set, then Solver: min B24 by changing those 6 shared Cij. Same for CK (C24).
Objective: ALL 8 (total spread CK+FS) |  |  |  | 0.03612402 | [12 empty] | Grand joint fit: min B25. Variables here are Cij (inherent to a joint fit).
JOINT-FIT objective (Deliverable B) - per-combo data-misfit totals (live)
combo | FS misfit | CK misfit
NoVs111 | 46.69779 | 48.49616
NoVp111 | 57.27263 | 63.27072
NoVs100 | 21.64644 | 24.25876
NoVp100 | 55.20559 | 58.85235
SUM = joint objective | 180.8224 | 194.878
Joint ALL (FS+CK) | 375.7004
|  | Cook Global | Finite Strain Global
| C11 | 239.8936 | 239.7829
| C12 | 122.0428 | 121.9707
| C44 | 46.22189 | 46.24644
| C11' | 5.384119 | 5.47492
| C12' | 3.02963 | 3.085884
| C44' | 0.291074 | 0.2879613