## Summary
| No Vs111 FS | No Vs111 CK | No Vp111 FS | No Vp111 CK | No Vs100 FS | No Vs100 CK | No Vp100 FS | No Vp100 CK | Katahara 1979 | Lenkkeri 1978 | Greiner 1979
C11 | 240.6886 | 240.7699 | 240.813 | 240.9947 | 240.7879 | 240.9229 | 235.2451 | 236.4932 | 230.9 | 235.7 | 235.89
C12 | 118.562 | 118.6089 | 125.021 | 125.1712 | 122.9183 | 122.9914 | 120.0091 | 120.7537 | 120.02 | 126.5 | 120.76
C44 | 46.81058 | 46.78478 | 46.77254 | 46.76488 | 44.65445 | 44.63692 | 46.74159 | 46.78521 | 43.36 | 43.6 | 46.55
C11' | 5.455757 | 5.355756 | 5.398748 | 5.308307 | 5.412457 | 5.323593 | 5.883444 | 5.616677 | 5.65
C12' | 3.328914 | 3.263498 | 2.900602 | 2.839793 | 3.031692 | 2.9798 | 3.291741 | 3.132069 | 3.566
C44' | 0.2495062 | 0.2538986 | 0.2571821 | 0.2578474 | 0.3854668 | 0.3863628 | 0.2578048 | 0.2538364 | 0.185
All sumsq | 2.232097 | 3.40051 | 1.216331 | 4.692598 | 1.033048 | 3.366443 | 0.6230505 | 2.086316
P smsq | 0.03204775 | 0.2484936 | 0.1128628 | 0.1756571 | 0.07628103 | 0.1976444 | 0.1010204 | 0.2487819
C11 smsq | 0.6504492 | 2.168472 | 0.2659806 | 2.190795 | 0.1202549 | 2.183255 | 0.1337948 | 1.715564
C12 smsq | 1.499981 | 0.9330941 | 0.04578064 | 2.274165 | 0.3034589 | 0.5170779 | 0.3325096 | 0.07151619
C44 smsq | 0.04961909 | 0.05045019 | 0.791707 | 0.05198078 | 0.5330534 | 0.4684656 | 0.05572565 | 0.05045353

## Cook updated
V100 Pressure | Oil P | 2TP Au pressure corrected 111 | 2TS Au pressure corrected 111 | V100 Pressure | 2TP Au 100 | 2TS Au 100 high C44 | L corrected v111 TP | L correct v111 TS | f(x) for cook Vp111-4/3C44 | f(x) for cook C11+2/3C44-2pVs111 | f(x) for cook Vp111-4/3C46 | rect+triang | Sum Cook (I) | Cook's Length | integ unc | trap uncert | Trap add | L uncert | Volume | V ncrt | V/v0 | v/v0 ncrt | New density | rho ncrt | Strain | VP100 ncrt | VS100 ncrt | VP111 ncrt | VS111 ncrt | Vp 111 | Vp100 | Vs100 | pvs111^^2 | pvp111^2 | C11 exp | C44 exp | C12 vp
0 | 0 | 0.2101088 | 0.4144173 | 0 | 0.2291999 | 0.5109269 | 0.2401244 | 0.4736198 | 0.08172952 | 0.07890568 | 0.07982394 |  | 0 | 0.712 | 0.0001724858 | 0 | 0 | 0.001 | 0.360944128 | 0.001520832 | 1 | 0.004215456 | 6.09 | 0.01 | 0 | 0.01027301 | 0.004063646 | 0.009683463 | #REF! | 5.93026 | 6.212916 | 2.787091 | #REF! | 214.173 | 235.076 | 47.30638 | 109.1088 | tttttttttttttttttttt | o | 0
0.1291329 | 30 | 0.2017768 | 0.4139564 | 0.1291329 | 0.2247457 | 0.5072336 | 0.2366805 | 0.4855634 | 0.07893153 | 0.07191181 | 0.0741078 | 0.01037331 | 0.01037331 | 0.7117973 | 0.0001660578 | 2.216109e-10 | 2.216109e-10 | 0.001000285 | 0.360636 | 0.001520399 | 0.9991462 | 0.004214256 | 6.095204 | 0.04147975 | -0.0002847939 | 0.01053613 | 0.004096386 | 0.009863071 | #REF! | 6.014836 | 6.334246 | 2.806586 | #REF! | 220.5138 | 244.5559 | 48.01145 | 112.4699
1.635684 | 60 | 0.1987045 | 0.4042497 | 1.635684 | 0.2209457 | 0.5058336 | 0.2330767 | 0.4741775 | 0.07577603 | 0.07044797 | 0.07213784 | 0.1165374 | 0.1269107 | 0.7095282 | 0.0001599495 | 2.835789e-08 | 2.85795e-08 | 0.001003478 | 0.3571979 | 0.001515544 | 0.9896211 | 0.004200804 | 6.15387 | 0.04198207 | -0.003489839 | 0.01078469 | 0.004119753 | 0.01007165 | #REF! | 6.088366 | 6.422647 | 2.805381 | #REF! | 228.1129 | 253.8496 | 48.43198 | 118.3806
2.49657 | 90 | 0.1971231 | 0.4009372 | 2.49657 | 0.2187457 | 0.5058336 | 0.2312218 | 0.4702921 | 0.07411076 | 0.06914958 | 0.07072695 | 0.06451772 | 0.1914284 | 0.7082781 | 0.0001561817 | 8.843424e-09 | 3.742293e-08 | 0.001005241 | 0.3553133 | 0.001512862 | 0.9843998 | 0.004193375 | 6.186511 | 0.04226236 | -0.005268625 | 0.01093299 | 0.004125943 | 0.01018257 | #REF! | 6.126396 | 6.475812 | 2.800439 | #REF! | 232.1966 | 259.4384 | 48.51745 | 121.5408
3.443544 | 120 | 0.1955214 | 0.3978699 | 3.443544 | 0.2165457 | 0.5052336 | 0.2293431 | 0.4666942 | 0.07252355 | 0.06777625 | 0.06928725 | 0.06942949 | 0.2608579 | 0.7069378 | 0.0001527646 | 1.02655e-08 | 4.768843e-08 | 0.001007135 | 0.3533 | 0.001509981 | 0.9788219 | 0.004185392 | 6.221765 | 0.04256573 | -0.007186335 | 0.01108553 | 0.004137855 | 0.01029757 | #REF! | 6.164893 | 6.529225 | 2.798459 | #REF! | 236.4638 | 265.2387 | 48.72496 | 124.6264
4.433563 | 150 | 0.1939667 | 0.3948553 | 4.433563 | 0.2147457 | 0.5052336 | 0.2275194 | 0.4631582 | 0.07094899 | 0.06678829 | 0.06811908 | 0.07102027 | 0.3318782 | 0.7055721 | 0.0001498407 | 1.084084e-08 | 5.852927e-08 | 0.001009068 | 0.3512563 | 0.001507038 | 0.9731598 | 0.00417724 | 6.257965 | 0.04287793 | -0.009151742 | 0.01121486 | 0.004144655 | 0.01041179 | #REF! | 6.202303 | 6.571233 | 2.793053 | #REF! | 240.7349 | 270.2258 | 48.81928 | 128.3509
5.122272 | 180 | 0.1929367 | 0.3928225 | 5.122272 | 0.2133457 | 0.5052336 | 0.2263113 | 0.4607737 | 0.06992305 | 0.06595668 | 0.06722705 | 0.04850991 | 0.3803881 | 0.7046422 | 0.0001476141 | 5.093532e-09 | 6.362281e-08 | 0.001010385 | 0.3498694 | 0.001505031 | 0.9693174 | 0.004171679 | 6.282772 | 0.04309227 | -0.01049638 | 0.01131642 | 0.004149292 | 0.01048882 | #REF! | 6.227195 | 6.605637 | 2.789372 | #REF! | 243.6331 | 274.1453 | 48.8837 | 130.6096
5.767937 | 210 | 0.1919993 | 0.3909958 | 5.767937 | 0.2117457 | 0.5042336 | 0.2252117 | 0.458631 | 0.06909982 | 0.06486393 | 0.06621622 | 0.04488107 | 0.4252691 | 0.7037841 | 0.0001454802 | 4.365051e-09 | 6.798786e-08 | 0.001011601 | 0.3485928 | 0.001503175 | 0.9657804 | 0.004166537 | 6.305781 | 0.04329137 | -0.01174202 | 0.01143318 | 0.004162397 | 0.01055985 | #REF! | 6.249978 | 6.647446 | 2.7915 | #REF! | 246.3179 | 278.6432 | 49.13763 | 131.8799
6.585778 | 240 | 0.1908442 | 0.3888547 | 6.585778 | 0.2107457 | 0.5042336 | 0.2238568 | 0.4561195 | 0.06797542 | 0.06441616 | 0.06555968 | 0.05605293 | 0.4813221 | 0.7027153 | 0.0001439385 | 6.806634e-09 | 7.479449e-08 | 0.001013118 | 0.347007 | 0.00150086 | 0.9613871 | 0.004160122 | 6.334597 | 0.0435411 | -0.01329985 | 0.01151062 | 0.00416775 | 0.01064857 | #REF! | 6.278257 | 6.668846 | 2.787261 | #REF! | 249.6877 | 281.7217 | 49.21236 | 135.246
7.274487 | 270 | 0.1898988 | 0.3872428 | 7.274487 | 0.2091457 | 0.5046336 | 0.2227478 | 0.4542288 | 0.06702991 | 0.06334921 | 0.06452963 | 0.04648968 | 0.5278118 | 0.7018314 | 0.0001413764 | 4.699431e-09 | 7.949392e-08 | 0.001014373 | 0.3456991 | 0.001498941 | 0.9577636 | 0.004154806 | 6.358563 | 0.04374913 | -0.01459369 | 0.01163111 | 0.004168643 | 0.01072221 | #REF! | 6.301578 | 6.71141 | 2.781548 | #REF! | 252.4978 | 286.4089 | 49.19626 | 137.1498
7.834063 | 300 | 0.1891509 | 0.3860701 | 7.834063 | 0.2081457 | 0.5038336 | 0.2218705 | 0.4528532 | 0.06639326 | 0.06267608 | 0.0638673 | 0.0373302 | 0.565142 | 0.7011231 | 0.0001401557 | 3.048208e-09 | 8.254213e-08 | 0.001015379 | 0.3446537 | 0.001497401 | 0.9548671 | 0.00415054 | 6.377851 | 0.04391677 | -0.0156338 | 0.01170855 | 0.004179283 | 0.01078113 | #REF! | 6.320111 | 6.736849 | 2.783153 | #REF! | 254.7556 | 289.4596 | 49.40247 | 138.5987
8.522772 | 330 | 0.1882588 | 0.3847769 | 8.522772 | 0.2073457 | 0.5040336 | 0.2208241 | 0.4513363 | 0.06553544 | 0.0622442 | 0.06330322 | 0.04543023 | 0.6105722 | 0.7002632 | 0.0001389084 | 4.524156e-09 | 8.706629e-08 | 0.001016602 | 0.3433871 | 0.001495528 | 0.9513579 | 0.004145351 | 6.401376 | 0.04412149 | -0.01690101 | 0.01177299 | 0.004181829 | 0.01085223 | #REF! | 6.342271 | 6.754547 | 2.778637 | #REF! | 257.4916 | 292.0558 | 49.42389 | 141.3617
9.125392 | 360 | 0.1875057 | 0.3837437 | 9.125392 | 0.2063457 | 0.5044336 | 0.2199408 | 0.4501244 | 0.06479921 | 0.06159665 | 0.06262772 | 0.03927115 | 0.6498433 | 0.6995215 | 0.0001373217 | 3.400095e-09 | 9.046638e-08 | 0.001017656 | 0.3422971 | 0.00149391 | 0.9483383 | 0.004140869 | 6.421759 | 0.04429909 | -0.01799768 | 0.01185227 | 0.00418201 | 0.01091296 | #REF! | 6.360998 | 6.780093 | 2.773493 | #REF! | 259.8391 | 295.206 | 49.39785 | 143.3599
9.555835 | 390 | 0.1869829 | 0.3830339 | 9.555835 | 0.2055457 | 0.5038336 | 0.2193276 | 0.4492918 | 0.06436846 | 0.06102231 | 0.06209768 | 0.02779966 | 0.677643 | 0.6989975 | 0.000136359 | 1.71049e-09 | 9.217687e-08 | 0.001018402 | 0.3415284 | 0.001492765 | 0.9462085 | 0.004137697 | 6.436214 | 0.04442517 | -0.0187747 | 0.01191593 | 0.004189973 | 0.01095553 | #REF! | 6.374004 | 6.801382 | 2.774715 | #REF! | 261.4901 | 297.7315 | 49.5527 | 144.2639
10.11541 | 420 | 0.1863179 | 0.3821092 | 10.11541 | 0.2047457 | 0.5032336 | 0.2185475 | 0.4482072 | 0.06380933 | 0.0604923 | 0.06155831 | 0.0358626 | 0.7135056 | 0.6983226 | 0.0001354019 | 2.838746e-09 | 9.501562e-08 | 0.001019362 | 0.3405401 | 0.001491289 | 0.9434703 | 0.004133606 | 6.454893 | 0.04458825 | -0.01977794 | 0.01198114 | 0.004198716 | 0.01101013 | #REF! | 6.390579 | 6.821364 | 2.775341 | #REF! | 263.6146 | 300.3527 | 49.71894 | 145.8077
10.63194 | 450 | 0.1857101 | 0.38122 | 10.63194 | 0.2039457 | 0.5044336 | 0.2178346 | 0.4471641 | 0.06315537 | 0.06002569 | 0.06103322 | 0.03279064 | 0.7462962 | 0.6977066 | 0.0001339019 | 2.372719e-09 | 9.738834e-08 | 0.001020238 | 0.3396397 | 0.001489939 | 0.9409759 | 0.004129867 | 6.472004 | 0.04473779 | -0.0206961 | 0.01204658 | 0.004191141 | 0.01106042 | #REF! | 6.405837 | 6.842081 | 2.766297 | #REF! | 265.5771 | 302.9809 | 49.52635 | 147.8224
10.93325 | 480 | 0.1853528 | 0.3806745 | 10.93325 | 0.2033457 | 0.5052336 | 0.2174155 | 0.4465243 | 0.06276721 | 0.05964933 | 0.06065299 | 0.01897087 | 0.7652671 | 0.6973507 | 0.0001328255 | 7.919066e-10 | 9.818024e-08 | 0.001020745 | 0.3391203 | 0.001489159 | 0.9395369 | 0.004127705 | 6.481917 | 0.04482449 | -0.02122766 | 0.01209541 | 0.004185841 | 0.01109013 | #REF! | 6.414914 | 6.85877 | 2.760508 | #REF! | 266.7381 | 304.927 | 49.39483 | 148.854
11.14847 | 510 | 0.1850936 | 0.3802705 | 11.14847 | 0.2023457 | 0.5056336 | 0.2171115 | 0.4460505 | 0.06250221 | 0.0588969 | 0.06005093 | 0.01348034 | 0.7787475 | 0.6970981 | 0.000131331 | 3.973265e-10 | 9.857757e-08 | 0.001021105 | 0.3387519 | 0.001488604 | 0.938516 | 0.004126169 | 6.488967 | 0.04488618 | -0.02160555 | 0.01217547 | 0.004183575 | 0.01111173 | #REF! | 6.421569 | 6.890169 | 2.757325 | #REF! | 267.5826 | 308.06 | 49.33458 | 148.6747
11.53587 | 540 | 0.1846125 | 0.3795127 | 11.53587 | 0.2017457 | 0.5052336 | 0.2165471 | 0.4451615 | 0.06210448 | 0.05851973 | 0.05966714 | 0.02413624 | 0.8028837 | 0.6966462 | 0.0001306269 | 1.268219e-09 | 9.984579e-08 | 0.001021748 | 0.3380935 | 0.001487612 | 0.936692 | 0.004123418 | 6.501603 | 0.04499682 | -0.02228249 | 0.01222585 | 0.004189386 | 0.0111519 | #REF! | 6.434132 | 6.906181 | 2.757719 | #REF! | 269.1537 | 310.0961 | 49.44478 | 149.7929
12.0524 | 570 | 0.1839215 | 0.3784513 | 12.0524 | 0.2009457 | 0.5058336 | 0.2157365 | 0.4439165 | 0.06144459 | 0.05806731 | 0.05915044 | 0.0319085 | 0.8347922 | 0.6960497 | 0.0001293764 | 2.213502e-09 | 1.020593e-07 | 0.001022597 | 0.3372257 | 0.0014863 | 0.9342878 | 0.004119783 | 6.518334 | 0.04514342 | -0.02317808 | 0.01229355 | 0.00418708 | 0.01120968 | #REF! | 6.452775 | 6.927738 | 2.752089 | #REF! | 271.4124 | 312.838 | 49.36983 | 151.9599
12.31067 | 600 | 0.1835436 | 0.3779101 | 12.31067 | 0.2003457 | 0.5070336 | 0.2152933 | 0.4432817 | 0.06102018 | 0.05770826 | 0.05877096 | 0.01581423 | 0.8506064 | 0.6957544 | 0.0001282461 | 5.453667e-10 | 1.026047e-07 | 0.001023018 | 0.3367967 | 0.001485649 | 0.9330994 | 0.004117982 | 6.526636 | 0.04521622 | -0.02362223 | 0.01234382 | 0.004177987 | 0.01124128 | #REF! | 6.463316 | 6.945538 | 2.744411 | #REF! | 272.6467 | 314.8482 | 49.15727 | 153.2314
12.48285 | 630 | 0.1832756 | 0.377551 | 12.48285 | 0.1997457 | 0.5068336 | 0.214979 | 0.4428605 | 0.06080114 | 0.05727011 | 0.05840006 | 0.01048743 | 0.8610938 | 0.6955587 | 0.0001275068 | 1.204919e-10 | 1.027251e-07 | 0.001023296 | 0.3365127 | 0.001485218 | 0.9323123 | 0.004116788 | 6.532146 | 0.04526455 | -0.02391688 | 0.01239384 | 0.004180729 | 0.0112637 | #REF! | 6.470946 | 6.964442 | 2.744722 | #REF! | 273.5215 | 316.8316 | 49.20991 | 153.4466
%uncert min
| v111 | [32 empty] | %uncert max
Width then radius | 2.34 | [7 empty] | D |  |  | K | I | L term | rho term | Int term | [8 empty] | 6.179286
Length initial | 0.623 | 0.607 | [6 empty] | 37.04746752 |  |  | 1.016974 | sum cook | 1 | 1404.893 | -0.01889336
alpha thermal expansion | 4.6e-05 |  |  |  | Value | VP100 or 110 or VS110 | bench |  | 37.05802 |  |  |  |  | 1.000285 | 3.216342e-05 | -0.01888261
density OG | 6.09 |  |  | C11 | 231 | 6.158818 | 0.2312132 |  | 37.17653 |  |  |  |  | 1.003448 | 0.0003909935 | -0.01876241
Gamma gruneisen | 1.23 |  |  | C12 VP | 120 | 5.939855 | 0.2397365 |  | 37.24215 |  |  |  |  | 1.005173 | 0.000587687 | -0.01869636
T temp K | 300 |  |  | C12 VS | 120 | 2.907063 | 0.4898415 |  | 37.31275 |  |  |  |  | 1.007009 | 0.0007978082 | -0.01862566
>scalar> | 0.0358538 | 1.016974 |  | C44 | 43.4 | 2.669539 | 0.5334255 |  | 37.38498 |  |  |  |  | 1.008865 | 0.001011099 | -0.01855377
|  | 28.36446732 | [6 empty] | 37.43431 |  |  |  |  | 1.01012 | 0.001155836 | -0.0185049
| V100 | [7 empty] | 37.47996 |  |  |  |  | 1.011273 | 0.001289065 | -0.01845985
Width then radius | 2.34 | 1.17 | [6 empty] | 37.53696 |  |  |  |  | 1.0127 | 0.001454543 | -0.01840383
Length initial | 0.712 | mm | 0.704 | [5 empty] | 37.58424 |  |  |  |  | 1.013874 | 0.001591024 | -0.01835756
alpha thermal expansion | 4.6e-05 | m/m C | [6 empty] | 37.6222 |  |  |  |  | 1.01481 | 0.001700115 | -0.01832053
density OG | 6.09 | g/cm^3 | [6 empty] | 37.6684 |  |  |  |  | 1.015941 | 0.001832279 | -0.01827561
Gamma gruneisen | 1.23 | [7 empty] | 37.70834 |  |  |  |  | 1.016912 | 0.001946 | -0.01823692
T temp K | 300 | [7 empty] | 37.73661 |  |  |  |  | 1.017595 | 0.002026209 | -0.01820961
>scalar> | 0.02745057 | 1.016974 | [6 empty] | 37.77308 |  |  |  |  | 1.018472 | 0.002129323 | -0.01817446
|  | 37.04746752 | [6 empty] | 37.80643 |  |  |  |  | 1.019269 | 0.002223253 | -0.01814241
delta C11 | 3 | [7 empty] | 37.82572 |  |  |  |  | 1.019728 | 0.002277444 | -0.01812391
delta C12/C44 | 1 | [7 empty] | 37.83943 |  |  |  |  | 1.020054 | 0.002315882 | -0.01811078
[9 empty] | 37.86398 |  |  |  |  | 1.020634 | 0.002384565 | -0.0180873
K | 151.14 | [7 empty] | 37.89643 |  |  |  |  | 1.021398 | 0.002475089 | -0.01805634
K' | 3.47 | [7 empty] | 37.91251 |  |  |  |  | 1.021776 | 0.002519838 | -0.01804103
[9 empty] | 37.92318 |  |  |  |  | 1.022025 | 0.002549471 | -0.01803088
Ratio 0.71/ 0.623
| 1.142857 |  |  | Value | VP100 or 110 or VS110 | Travel time | correction | Bench correct | predited measured time
|  |  | C11 | 235 | 6.211912 | 0.229237 | 0.002342795 | -0.01265814 | 0.2268942
|  |  | C12 VP | 120 | 5.950903 | 0.2040027 | 0.001988225 | -0.01266508 | 0.2020144
|  |  | C12 VS | 120 | 2.940758 | 0.4128188 | -0.0004613308 | -0.0125 | 0.4132801
|  |  | C44 | 43 | 2.657208 | 0.5359008 | -0.0003520267 | -0.0125 | 0.5362528
[14 empty] | Pressure (GPa) | Density | C11 | C44 | C12 | GV | GR | GH | Bulk mod
[14 empty] | 0 | 6.09 | 231.75 | 44.88 | 118.9 | 49.82757 | 49.12628 | 49.47693 | 155.5144
[14 empty] | 2.49657 | 6.183555 | 253.82 | 47.35 | 130.76 | 53.02285 | 52.15929 | 52.59107 | 169.4081
[14 empty] | 3.443544 | 6.21762 | 259.48 | 47.55 | 132.75 | 53.87816 | 52.8256 | 53.35188 | 173.4001
[14 empty] | 4.433563 | 6.252686 | 264.35 | 47.64 | 135.77 | 54.29932 | 53.14529 | 53.72231 | 176.6672
[14 empty] | 5.122272 | 6.27675 | 268.17 | 47.7 | 137.56 | 54.74366 | 53.46703 | 54.10534 | 179.8941
[14 empty] | 5.767937 | 6.299003 | 272.57 | 47.95 | 139.48 | 55.38469 | 53.98093 | 54.68281 | 182.9144
[14 empty] | 6.585778 | 6.326811 | 275.56 | 48.02 | 142.68 | 55.38725 | 54.00828 | 54.69777 | 186.3064
[14 empty] | 7.274487 | 6.349827 | 280.14 | 48 | 145.84 | 55.65948 | 54.18021 | 54.91985 | 190.896
[14 empty] | 7.834063 | 6.368256 | 283.11 | 48.2 | 147.26 | 56.09002 | 54.53424 | 55.31213 | 193.0512
[14 empty] | 8.522772 | 6.390772 | 285.64 | 48.22 | 149.14 | 56.22976 | 54.63114 | 55.43045 | 194.9804
[14 empty] | 9.125392 | 6.410259 | 288.7 | 48.19 | 151.86 | 56.28309 | 54.65458 | 55.46883 | 198.6334
[14 empty] | 9.555835 | 6.424047 | 291.17 | 48.34 | 152.44 | 56.74896 | 55.00859 | 55.87877 | 199.7556
[14 empty] | 10.11541 | 6.441861 | 293.72 | 48.5 | 154.21 | 57.00052 | 55.23068 | 56.1156 | 202.0764
[14 empty] | 10.63194 | 6.458164 | 296.28 | 48.31 | 156.24 | 56.99324 | 55.14919 | 56.07122 | 204.2926
[14 empty] | 10.93325 | 6.467594 | 298.17 | 48.18 | 157.64 | 57.01414 | 55.10872 | 56.06143 | 206.3523
[14 empty] | 11.14847 | 6.474254 | 301.23 | 48.12 | 159.99 | 57.12128 | 55.14935 | 56.13531 | 209.4917
[14 empty] | 11.53587 | 6.486134 | 303.21 | 48.23 | 160.83 | 57.4119 | 55.37076 | 56.39133 | 210.7194
[14 empty] | 12.0524 | 6.501814 | 305.88 | 48.15 | 164.52 | 57.16229 | 55.18707 | 56.17468 | 214.6959
[14 empty] | 12.31067 | 6.509544 | 307.84 | 47.94 | 166.81 | 56.97075 | 54.98219 | 55.97647 | 217.5623
[14 empty] | 12.48285 | 6.514653 | 309.77 | 47.99 | 167.4 | 57.26905 | 55.18409 | 56.22657 | 218.8204

## FS No Vs 111
V100 Pressure | Oil P | 2TP Au pressure corrected 111 | 2TS Au pressure corrected 111 | V100 Pressure | 2TP Au 100 | 2TS Au 100 high C44 | L corrected v111 TP | L correct v111 TS | f(x) for cook | rect+triang | Sum Cook (I) | Cook's Length | integ unc | trap uncert | Trap add | L uncert | Volume | V ncrt | V/v0 | v/v0 ncrt | New density | rho ncrt | Strain | VP100 ncrt | VS100 ncrt | VP111 ncrt | VS111 ncrt | Vp 111 | Vp100 | Vs100 | pvp111^2 | C11 exp | C44 exp | C12 vp | L | V | V0/V calc | density | FS Pressure | finite strain f | C11 fit | C44 fit | C12 fit | C11 diff | C44 diff | C12 diff | FSP diff | 2TP Au 100 | 2TS Au 100 high C44 | L corrected v111 TP | L correct v111 TS | L | V | V0/V calc | density | FS Pressure | finite strain f | delta P | Vp 111 calc | Vp100 calc | Vs100 calc | pvp111^2 | C11 FS calc | C44 FS calc | C12 FS calc | C11 fit | C44 fit | C12 fit | C11 diff | C12 vp diff | C44 diff | K | Vp100 | Vs100 | Vp111 | Vs111 | GV | GR | GH | VP100 diff | VS100 diff | VP111 diff
0 | 0 | 0.2101088 | 0.4144173 | 0 | 0.2291999 | 0.5109269 | 0.2401244 | 0.4736198 | 0.08172952 |  | 0 | 0.704 | 0.0001724858 | 0 | 0 | 0.001 | 0.348913664 | 0.001486848 | 1 | 0.004263381 | 6.09 | 0.01 | 0 | 0.01035737 | 0.004106513 | 0.009764991 | #REF! | 5.93026 | 6.212916 | 2.787091 | 214.173 | 235.076 | 47.30638 | 109.1088 | 0.704 | 0.348913664 | 1 | 6.09 | 0 | 0 | 240.7699 | 46.78478 | 118.6089 | 5.693899 | -0.5216013 | 9.500126 | 0 | 0.2291999 | 0.5109269 | 0.2401244 | 0.4736198 | 0.704 | 0.348913664 | 1 | 6.09 | 0 | 0 | 0 | 5.93026 | 6.212916 | 2.787091 | 214.173 | 235.076 | 47.30638 | 109.1088 | 240.6886 | 46.81058 | 118.562 | 5.612569 | 9.453202 | -0.4958034 | 159.2709 | 6.286647 | 2.772448 | 6.033363 | 3.040838 | 52.51166 | 51.63103 | 52.07135 | 0.0737309 | -0.01464379 | 0.103103 | tttttttttttttttttttt | o | 0
0.1291329 | 30 | 0.2017768 | 0.4139564 | 0.1291329 | 0.2247457 | 0.5072336 | 0.2340212 | 0.4801076 | 0.0764688 | 0.0102143 | 0.0102143 | 0.7037982 | 0.0001660578 | 2.216109e-10 | 2.216109e-10 | 0.001000287 | 0.3486136 | 0.001486422 | 0.9991401 | 0.004262159 | 6.095241 | 0.04184214 | -0.0002868382 | 0.01050239 | 0.004093051 | 0.009975161 | #REF! | 6.014824 | 6.263062 | 2.775045 | 220.5143 | 239.0916 | 46.9387 | 117.3483 | 0.7037982 | 0.3486136 | 1.000861 | 6.095241 | 0.1372996 | -0.0002868382 | 241.5048 | 46.81946 | 119.0569 | 2.41323 | -0.1192413 | 1.708616 | 0.008166668 | 0.2247457 | 0.5072336 | 0.2340212 | 0.4801076 | 0.7041093 | 0.3490762 | 0.9995343 | 6.087164 | -0.0741271 | 0.0001552603 | -0.20326 | 6.017483 | 6.265831 | 2.776272 | 220.4168 | 238.9859 | 46.91795 | 117.2964 | 240.284 | 46.79203 | 118.3152 | 1.298108 | 1.0188 | -0.125925 | 158.9715 | 6.282825 | 2.772544 | 6.030356 | 3.039959 | 52.46898 | 51.59493 | 52.03195 | 0.01976326 | -0.002501226 | 0.01553153
1.635684 | 60 | 0.1987045 | 0.4042497 | 1.635684 | 0.2209457 | 0.5058336 | 0.2304579 | 0.4688497 | 0.0734348 | 0.1129187 | 0.123133 | 0.7015744 | 0.0001599495 | 2.835789e-08 | 2.85795e-08 | 0.001003453 | 0.3453196 | 0.001481719 | 0.9896993 | 0.004248681 | 6.153384 | 0.04234487 | -0.003463303 | 0.01074951 | 0.004116327 | 0.01018599 | #REF! | 6.088526 | 6.35065 | 2.773933 | 228.1069 | 248.1706 | 47.34848 | 123.378 | 0.7015744 | 0.3453196 | 1.010408 | 6.153384 | 1.68389 | -0.003463303 | 249.7247 | 47.18547 | 124.0861 | 1.554068 | -0.1630103 | 0.7080961 | 0.048206 | 0.2209457 | 0.5058336 | 0.2304579 | 0.4688497 | 0.7016909 | 0.3454916 | 1.009905 | 6.150321 | 1.60136 | -0.003296219 | -0.03432329 | 6.089537 | 6.351704 | 2.774394 | 228.069 | 248.1294 | 47.34063 | 123.3576 | 249.3671 | 47.18623 | 123.8756 | 1.237688 | 0.5180787 | -0.1543963 | 165.7061 | 6.367525 | 2.769866 | 6.096903 | 3.059205 | 53.41003 | 52.38205 | 52.89604 | 0.01687573 | -0.004067481 | 0.008376626
2.49657 | 90 | 0.1971231 | 0.4009372 | 2.49657 | 0.2187457 | 0.5058336 | 0.2286238 | 0.4650079 | 0.07183479 | 0.06253028 | 0.1856633 | 0.700349 | 0.0001561817 | 8.843424e-09 | 3.742293e-08 | 0.001005203 | 0.3435134 | 0.001479122 | 0.9845225 | 0.004241239 | 6.18574 | 0.04262546 | -0.005226639 | 0.01089694 | 0.004122487 | 0.01029811 | #REF! | 6.126651 | 6.403317 | 2.769088 | 232.187 | 253.6306 | 47.43133 | 126.6025 | 0.700349 | 0.3435134 | 1.015721 | 6.18574 | 2.563284 | -0.005226639 | 254.3524 | 47.37404 | 126.9328 | 0.7218317 | -0.05728532 | 0.3302394 | 0.06671455 | 0.2187457 | 0.5058336 | 0.2286238 | 0.4650079 | 0.7003198 | 0.3434703 | 1.015848 | 6.186516 | 2.585167 | -0.005268896 | 0.08859715 | 6.126394 | 6.403049 | 2.768973 | 232.1967 | 253.6412 | 47.43331 | 126.6078 | 254.6434 | 47.39407 | 127.1239 | 1.00222 | 0.5160658 | -0.03923845 | 169.6304 | 6.415687 | 2.767827 | 6.134645 | 3.069927 | 53.94034 | 52.81682 | 53.37858 | 0.01237004 | -0.001261328 | 0.007994005
3.443544 | 120 | 0.1955214 | 0.3978699 | 3.443544 | 0.2165457 | 0.5052336 | 0.2267662 | 0.4614504 | 0.07030781 | 0.06730272 | 0.252966 | 0.6990349 | 0.0001527646 | 1.02655e-08 | 4.768843e-08 | 0.001007083 | 0.3415833 | 0.001476333 | 0.9789908 | 0.004233246 | 6.220692 | 0.04292922 | -0.007128001 | 0.0110486 | 0.004134359 | 0.01041437 | #REF! | 6.165247 | 6.456234 | 2.767175 | 236.4502 | 259.2968 | 47.63343 | 129.76 | 0.6990349 | 0.3415833 | 1.02146 | 6.220692 | 3.528352 | -0.007128 | 259.3943 | 47.56531 | 130.0466 | 0.09751956 | -0.06812586 | 0.2865339 | 0.08480795 | 0.2165457 | 0.5052336 | 0.2267662 | 0.4614504 | 0.6991692 | 0.3417802 | 1.020872 | 6.217108 | 3.430155 | -0.006933194 | -0.01338941 | 6.166432 | 6.457474 | 2.767706 | 236.4048 | 259.247 | 47.62428 | 129.7351 | 259.1432 | 47.55922 | 129.9046 | -0.1038421 | 0.1694713 | -0.06506052 | 172.9841 | 6.456181 | 2.765815 | 6.166323 | 3.078816 | 54.38325 | 53.17466 | 53.77895 | -5.301482e-05 | -0.001359517 | 0.00107525
4.433563 | 150 | 0.1939667 | 0.3948553 | 4.433563 | 0.2147457 | 0.5052336 | 0.224963 | 0.4579541 | 0.06879389 | 0.06885666 | 0.3218226 | 0.6976955 | 0.0001498407 | 1.084084e-08 | 5.852927e-08 | 0.001009003 | 0.3396236 | 0.001473485 | 0.9733742 | 0.004225083 | 6.256586 | 0.04324187 | -0.009076958 | 0.01117722 | 0.004141134 | 0.01052983 | #REF! | 6.202758 | 6.497876 | 2.761873 | 240.7172 | 264.168 | 47.72487 | 133.542 | 0.6976955 | 0.3396236 | 1.027354 | 6.256586 | 4.535859 | -0.009076958 | 264.6186 | 47.74802 | 133.2864 | 0.4506002 | 0.02314761 | -0.2556472 | 0.1022956 | 0.2147457 | 0.5052336 | 0.224963 | 0.4579541 | 0.6978587 | 0.339862 | 1.026633 | 6.252198 | 4.41467 | -0.008838875 | -0.01889329 | 6.204209 | 6.499396 | 2.762519 | 240.6609 | 264.1063 | 47.71371 | 133.5108 | 264.3501 | 47.73656 | 133.1341 | 0.2438295 | -0.3767161 | 0.02284543 | 176.8728 | 6.502395 | 2.76318 | 6.202412 | 3.088816 | 54.88513 | 53.57391 | 54.22952 | 0.004519491 | 0.001307327 | -0.000346199
5.122272 | 180 | 0.1929367 | 0.3928225 | 5.122272 | 0.2133457 | 0.5052336 | 0.2237684 | 0.4555964 | 0.06780717 | 0.04703918 | 0.3688618 | 0.6967835 | 0.0001476141 | 5.093532e-09 | 6.362281e-08 | 0.001010313 | 0.3382934 | 0.001471543 | 0.969562 | 0.004219516 | 6.281187 | 0.04345655 | -0.01041053 | 0.01127821 | 0.004145757 | 0.01060771 | #REF! | 6.227719 | 6.531966 | 2.758262 | 243.6126 | 267.9968 | 47.78734 | 135.8458 | 0.6967835 | 0.3382934 | 1.031394 | 6.281187 | 5.235987 | -0.01041053 | 268.2262 | 47.86508 | 135.5316 | 0.2294816 | 0.07774171 | -0.3142546 | 0.1137147 | 0.2133457 | 0.5052336 | 0.2237684 | 0.4555964 | 0.6969166 | 0.3384873 | 1.030803 | 6.277589 | 5.137262 | -0.01021558 | 0.01498959 | 6.228909 | 6.533214 | 2.758789 | 243.5661 | 267.9456 | 47.77822 | 135.8199 | 268.148 | 47.85668 | 135.4977 | 0.2024725 | -0.3221776 | 0.07846798 | 179.7145 | 6.535682 | 2.761054 | 6.228363 | 3.095922 | 55.24408 | 53.85515 | 54.54962 | 0.003715745 | 0.002791416 | 0.0006441042
5.767937 | 210 | 0.1919993 | 0.3909958 | 5.767937 | 0.2117457 | 0.5042336 | 0.2226812 | 0.4534779 | 0.06701311 | 0.04352433 | 0.4123862 | 0.6959417 | 0.0001454802 | 4.365051e-09 | 6.798786e-08 | 0.001011523 | 0.3370688 | 0.001469747 | 0.9660523 | 0.00421437 | 6.304007 | 0.04365598 | -0.01164601 | 0.01139429 | 0.004158831 | 0.01067952 | #REF! | 6.250565 | 6.573372 | 2.760394 | 246.2948 | 272.3912 | 48.03511 | 137.1763 | 0.6959417 | 0.3370688 | 1.035141 | 6.304007 | 5.892455 | -0.01164601 | 271.5924 | 47.96765 | 137.6323 | -0.7988587 | -0.0674575 | 0.4559468 | 0.1245184 | 0.2117457 | 0.5042336 | 0.2226812 | 0.4534779 | 0.6959923 | 0.3371424 | 1.034915 | 6.302631 | 5.858366 | -0.01157158 | 0.09042939 | 6.251019 | 6.57385 | 2.760595 | 246.2768 | 272.3714 | 48.03161 | 137.1663 | 271.9188 | 47.96832 | 137.851 | -0.4526068 | 0.6846355 | -0.06329331 | 182.5402 | 6.568386 | 2.758775 | 6.253825 | 3.102825 | 55.59456 | 54.12607 | 54.86032 | -0.00498606 | -0.001618671 | 0.003260929
6.585778 | 240 | 0.1908442 | 0.3888547 | 6.585778 | 0.2107457 | 0.5042336 | 0.2213416 | 0.4509946 | 0.06593128 | 0.05436373 | 0.4667499 | 0.6948931 | 0.0001439385 | 6.806634e-09 | 7.479449e-08 | 0.001013031 | 0.3355476 | 0.001467507 | 0.9616922 | 0.00420795 | 6.332587 | 0.04390616 | -0.01319127 | 0.01147135 | 0.004164171 | 0.01076923 | #REF! | 6.278921 | 6.594612 | 2.756235 | 249.6613 | 275.3973 | 48.10759 | 140.5781 | 0.6948931 | 0.3355476 | 1.039834 | 6.332587 | 6.7242 | -0.01319127 | 275.8349 | 48.08781 | 140.2878 | 0.4376263 | -0.01977617 | -0.2903147 | 0.1384221 | 0.2107457 | 0.5042336 | 0.2213416 | 0.4509946 | 0.6951066 | 0.3358569 | 1.038876 | 6.326754 | 6.560917 | -0.01287607 | -0.02486166 | 6.28085 | 6.596638 | 2.757082 | 249.5846 | 275.3127 | 48.09281 | 140.535 | 275.5744 | 48.06934 | 140.1386 | 0.2617178 | -0.3963529 | -0.0234712 | 185.2839 | 6.599773 | 2.756409 | 6.278229 | 3.109375 | 55.92877 | 54.38085 | 55.15481 | 0.005160839 | 0.0001739634 | -0.0006921856
7.274487 | 270 | 0.1898988 | 0.3872428 | 7.274487 | 0.2091457 | 0.5046336 | 0.220245 | 0.4491251 | 0.06502215 | 0.04509439 | 0.5118443 | 0.6940258 | 0.0001413764 | 4.699431e-09 | 7.949392e-08 | 0.001014281 | 0.3342926 | 0.001465651 | 0.9580955 | 0.00420263 | 6.35636 | 0.04411458 | -0.01447483 | 0.01159114 | 0.004165064 | 0.01084369 | #REF! | 6.302306 | 6.636768 | 2.750612 | 252.4687 | 279.9766 | 48.09138 | 142.532 | 0.6940258 | 0.3342926 | 1.043737 | 6.35636 | 7.424151 | -0.01447483 | 279.3865 | 48.18064 | 142.5176 | -0.5901234 | 0.08926284 | -0.01435185 | 0.1496642 | 0.2091457 | 0.5046336 | 0.220245 | 0.4491251 | 0.6941036 | 0.3344052 | 1.043386 | 6.354221 | 7.370376 | -0.0143594 | 0.09588855 | 6.303013 | 6.637512 | 2.750921 | 252.4403 | 279.9452 | 48.08599 | 142.516 | 279.7649 | 48.17648 | 142.7684 | -0.1803179 | 0.2524312 | 0.09049784 | 188.4339 | 6.635374 | 2.753508 | 6.30587 | 3.116715 | 56.30518 | 54.6634 | 55.48429 | -0.001393382 | 0.002896014 | 0.003563467
7.834063 | 300 | 0.1891509 | 0.3860701 | 7.834063 | 0.2081457 | 0.5038336 | 0.2193776 | 0.447765 | 0.06440776 | 0.03621293 | 0.5480572 | 0.6933308 | 0.0001401557 | 3.048208e-09 | 8.254213e-08 | 0.001015282 | 0.3332894 | 0.001464162 | 0.9552202 | 0.004198362 | 6.375494 | 0.04428255 | -0.01550674 | 0.01166815 | 0.004175682 | 0.01090326 | #REF! | 6.32089 | 6.661975 | 2.752221 | 254.7242 | 282.9566 | 48.29258 | 144.0229 | 0.6933308 | 0.3332894 | 1.046879 | 6.375494 | 7.99288 | -0.01550674 | 282.2598 | 48.25061 | 144.3261 | -0.69677 | -0.04197614 | 0.3032215 | 0.1588166 | 0.2081457 | 0.5038336 | 0.2193776 | 0.447765 | 0.6934419 | 0.3334497 | 1.046376 | 6.372429 | 7.912563 | -0.01534153 | 0.07849998 | 6.321903 | 6.663043 | 2.752662 | 254.6834 | 282.9112 | 48.28484 | 143.9998 | 282.5591 | 48.24283 | 144.5264 | -0.3521534 | 0.5266096 | -0.04201802 | 190.5373 | 6.658895 | 2.751464 | 6.324108 | 3.121511 | 56.55224 | 54.84618 | 55.69921 | -0.003080367 | -0.0007568129 | 0.003217887
8.522772 | 330 | 0.1882588 | 0.3847769 | 8.522772 | 0.2073457 | 0.5040336 | 0.2183429 | 0.4462651 | 0.06358233 | 0.04407395 | 0.5921312 | 0.6924868 | 0.0001389084 | 4.524156e-09 | 8.706629e-08 | 0.0010165 | 0.3320737 | 0.001462351 | 0.9517361 | 0.004193171 | 6.398832 | 0.0444877 | -0.01676406 | 0.01173229 | 0.004178228 | 0.01097516 | #REF! | 6.343112 | 6.679538 | 2.74778 | 257.4575 | 285.4918 | 48.31308 | 146.8141 | 0.6924868 | 0.3320737 | 1.050711 | 6.398832 | 8.693101 | -0.01676406 | 285.7827 | 48.33014 | 146.5488 | 0.2908936 | 0.01706419 | -0.2653465 | 0.170329 | 0.2073457 | 0.5040336 | 0.2183429 | 0.4462651 | 0.6927274 | 0.33242 | 1.049617 | 6.392167 | 8.505374 | -0.01640514 | -0.01739803 | 6.345316 | 6.681859 | 2.748735 | 257.368 | 285.3926 | 48.2963 | 146.7631 | 285.603 | 48.31048 | 146.4454 | 0.2103385 | -0.3177101 | 0.01418225 | 192.8313 | 6.684321 | 2.749138 | 6.343802 | 3.126648 | 56.81779 | 55.04018 | 55.92898 | 0.004782705 | 0.001358287 | 0.0006902344
9.125392 | 360 | 0.1875057 | 0.3837437 | 9.125392 | 0.2063457 | 0.5044336 | 0.2174696 | 0.4450668 | 0.06287418 | 0.03810262 | 0.6302338 | 0.6917588 | 0.0001373217 | 3.400095e-09 | 9.046638e-08 | 0.00101755 | 0.3310276 | 0.001460786 | 0.9487378 | 0.004188687 | 6.419055 | 0.04466569 | -0.01785227 | 0.01181114 | 0.004178413 | 0.01103658 | #REF! | 6.361891 | 6.704853 | 2.742715 | 259.8026 | 288.569 | 48.28725 | 148.845 | 0.6917588 | 0.3310276 | 1.054032 | 6.419055 | 9.305614 | -0.01785227 | 288.8511 | 48.39384 | 148.4897 | 0.2821622 | 0.1065919 | -0.3553329 | 0.1802218 | 0.2063457 | 0.5044336 | 0.2174696 | 0.4450668 | 0.6920036 | 0.331379 | 1.052914 | 6.412247 | 9.113837 | -0.01748602 | -0.01155472 | 6.364142 | 6.707225 | 2.743685 | 259.7108 | 288.4669 | 48.27017 | 148.7923 | 288.7152 | 48.3747 | 148.4119 | 0.2483165 | -0.3804675 | 0.1045312 | 195.1797 | 6.710111 | 2.746654 | 6.363756 | 3.131807 | 57.08549 | 55.23303 | 56.15926 | 0.005258415 | 0.00393956 | 0.001864984
9.555835 | 390 | 0.1869829 | 0.3830339 | 9.555835 | 0.2055457 | 0.5038336 | 0.2168632 | 0.4442436 | 0.06245824 | 0.02697423 | 0.657208 | 0.6912444 | 0.000136359 | 1.71049e-09 | 9.217687e-08 | 0.001018293 | 0.3302896 | 0.001459679 | 0.9466227 | 0.004185514 | 6.433397 | 0.04479205 | -0.01862334 | 0.01187444 | 0.004186362 | 0.01107963 | #REF! | 6.374934 | 6.725943 | 2.743939 | 261.4519 | 291.036 | 48.43834 | 149.7832 | 0.6912444 | 0.3302896 | 1.056387 | 6.433397 | 9.743275 | -0.01862334 | 291.0363 | 48.43605 | 149.8746 | 0.0002447882 | -0.002294473 | 0.09141292 | 0.1874402 | 0.2055457 | 0.5038336 | 0.2168632 | 0.4442436 | 0.6915015 | 0.3306582 | 1.055209 | 6.426225 | 9.540646 | -0.01823782 | -0.01518969 | 6.377305 | 6.728444 | 2.744959 | 261.3547 | 290.9278 | 48.42034 | 149.7275 | 290.8912 | 48.41664 | 149.7893 | -0.0366219 | 0.06185015 | -0.003693056 | 196.8233 | 6.728021 | 2.744855 | 6.377599 | 3.135359 | 57.27037 | 55.36457 | 56.31747 | 0.002077769 | 0.0009157445 | 0.002664849
10.11541 | 420 | 0.1863179 | 0.3821092 | 10.11541 | 0.2047457 | 0.5032336 | 0.2160919 | 0.4431711 | 0.06191863 | 0.03479915 | 0.6920072 | 0.6905819 | 0.0001354019 | 2.838746e-09 | 9.501562e-08 | 0.00101925 | 0.3293408 | 0.001458252 | 0.9439034 | 0.004181423 | 6.451931 | 0.0449555 | -0.01961894 | 0.01193931 | 0.004195093 | 0.01113485 | #REF! | 6.391557 | 6.745752 | 2.744578 | 263.5743 | 293.5962 | 48.6005 | 151.3623 | 0.6905819 | 0.3293408 | 1.05943 | 6.451931 | 10.31288 | -0.01961894 | 293.8711 | 48.48692 | 151.6746 | 0.2749529 | -0.113577 | 0.3123061 | 0.1974651 | 0.2047457 | 0.5032336 | 0.2160919 | 0.4431711 | 0.6909256 | 0.3298328 | 1.05785 | 6.442308 | 10.03499 | -0.01910212 | -0.08042055 | 6.394738 | 6.749109 | 2.745943 | 263.4432 | 293.4502 | 48.57633 | 151.287 | 293.4043 | 48.46207 | 151.3828 | -0.04580313 | 0.09573508 | -0.1142507 | 198.7233 | 6.748582 | 2.742712 | 6.393478 | 3.139406 | 57.48156 | 55.51311 | 56.49733 | 0.002830457 | -0.0018652 | 0.001921315
10.63194 | 450 | 0.1857101 | 0.38122 | 10.63194 | 0.2039457 | 0.5044336 | 0.2153871 | 0.4421398 | 0.06129088 | 0.0318208 | 0.723828 | 0.6899772 | 0.0001339019 | 2.372719e-09 | 9.738834e-08 | 0.001020124 | 0.3284764 | 0.001456947 | 0.9414259 | 0.004177684 | 6.46891 | 0.0451054 | -0.02053016 | 0.01200441 | 0.004187541 | 0.01118572 | #REF! | 6.406858 | 6.766282 | 2.735651 | 265.5347 | 296.1634 | 48.41194 | 153.3966 | 0.6899772 | 0.3284764 | 1.062218 | 6.46891 | 10.83866 | -0.02053016 | 296.4791 | 48.52986 | 153.334 | 0.3156852 | 0.1179241 | -0.06257626 | 0.2067217 | 0.2039457 | 0.5044336 | 0.2153871 | 0.4421398 | 0.7007625 | 0.3441221 | 1.013924 | 6.174798 | 2.264774 | -0.004630672 | -8.367169 | 6.507006 | 6.872049 | 2.778413 | 261.4479 | 291.6052 | 47.66684 | 151.0357 | 252.9296 | 47.32825 | 126.0674 | -38.67562 | -24.96829 | -0.3385853 | 168.3548 | 6.400124 | 2.768528 | 6.122457 | 3.066481 | 53.76939 | 52.6774 | 53.2234 | -0.3661578 | 0.03287675 | -0.2844011
10.93325 | 480 | 0.1853528 | 0.3806745 | 10.93325 | 0.2033457 | 0.5052336 | 0.2149726 | 0.4415072 | 0.06091833 | 0.01841144 | 0.7422394 | 0.6896278 | 0.0001328255 | 7.919066e-10 | 9.818024e-08 | 0.001020629 | 0.3279776 | 0.001456192 | 0.9399964 | 0.004175521 | 6.478748 | 0.04519232 | -0.02105775 | 0.01205296 | 0.004182256 | 0.01121577 | #REF! | 6.41596 | 6.782811 | 2.729936 | 266.6947 | 298.0646 | 48.2832 | 154.4433 | 0.6896278 | 0.3279776 | 1.063834 | 6.478748 | 11.14505 | -0.02105775 | 297.9949 | 48.55312 | 154.2999 | -0.06978353 | 0.2699262 | -0.1433703 | 0.2117966 | 0.2033457 | 0.5052336 | 0.2149726 | 0.4415072 | 0.7004797 | 0.3437056 | 1.015153 | 6.182279 | 2.46912 | -0.005038194 | -8.464133 | 6.516921 | 6.889544 | 2.772894 | 262.563 | 293.447 | 47.53518 | 152.0506 | 254.0231 | 47.37044 | 126.7414 | -39.42384 | -25.30925 | -0.1647456 | 169.1686 | 6.410063 | 2.768085 | 6.130242 | 3.068684 | 53.87862 | 52.76656 | 53.32259 | -0.3727472 | 0.03814885 | -0.2857178
11.14847 | 510 | 0.1850936 | 0.3802705 | 11.14847 | 0.2023457 | 0.5056336 | 0.214672 | 0.4410387 | 0.0606637 | 0.01308353 | 0.7553229 | 0.6893797 | 0.000131331 | 3.973265e-10 | 9.857757e-08 | 0.001020988 | 0.3276238 | 0.001455656 | 0.9389824 | 0.004173985 | 6.485745 | 0.04525416 | -0.02143284 | 0.0121325 | 0.004179998 | 0.01123761 | #REF! | 6.422632 | 6.813879 | 2.726795 | 267.5383 | 301.1263 | 48.22418 | 154.2959 | 0.6893797 | 0.3276238 | 1.064983 | 6.485745 | 11.36374 | -0.02143284 | 299.0751 | 48.56894 | 154.9889 | -2.051265 | 0.3447585 | 0.6930053 | 0.2152668 | 0.2023457 | 0.5056336 | 0.214672 | 0.4410387 | 0.7002788 | 0.34341 | 1.016026 | 6.187601 | 2.614932 | -0.005327986 | -8.533543 | 6.524175 | 6.921607 | 2.769906 | 263.3743 | 296.4396 | 47.47362 | 151.8945 | 254.8024 | 47.4001 | 127.222 | -41.63721 | -24.67246 | -0.07352064 | 169.7488 | 6.417126 | 2.76776 | 6.135772 | 3.070245 | 53.95614 | 52.82967 | 53.3929 | -0.396753 | 0.04096516 | -0.2868603
11.53587 | 540 | 0.1846125 | 0.3795127 | 11.53587 | 0.2017457 | 0.5052336 | 0.214114 | 0.4401597 | 0.06027975 | 0.02342667 | 0.7787496 | 0.6889359 | 0.0001306269 | 1.268219e-09 | 9.984579e-08 | 0.00102163 | 0.3269915 | 0.001454697 | 0.9371703 | 0.004171235 | 6.498285 | 0.04536508 | -0.02210478 | 0.01218261 | 0.004185803 | 0.01127824 | #REF! | 6.435226 | 6.829745 | 2.727197 | 269.1079 | 303.1152 | 48.33168 | 155.4409 | 0.6889359 | 0.3269915 | 1.067042 | 6.498285 | 11.75734 | -0.02210478 | 301.0156 | 48.59577 | 156.2281 | -2.09962 | 0.2640917 | 0.7872295 | 0.2214622 | 0.2017457 | 0.5052336 | 0.214114 | 0.4401597 | 0.6999193 | 0.3428814 | 1.017593 | 6.19714 | 2.877222 | -0.005847203 | -8.658651 | 6.53782 | 6.938629 | 2.770676 | 264.885 | 298.3586 | 47.57324 | 153.0016 | 256.2019 | 47.45253 | 128.0859 | -42.15669 | -24.91569 | -0.1207117 | 170.7913 | 6.429772 | 2.767158 | 6.145669 | 3.073032 | 54.09472 | 52.94211 | 53.51841 | -0.3999734 | 0.03996115 | -0.2895574
12.0524 | 570 | 0.1839215 | 0.3784513 | 12.0524 | 0.2009457 | 0.5058336 | 0.2133125 | 0.4389287 | 0.05964482 | 0.03097242 | 0.809722 | 0.6883501 | 0.0001293764 | 2.213502e-09 | 1.020593e-07 | 0.001022477 | 0.3261581 | 0.001453429 | 0.9347816 | 0.0041676 | 6.51489 | 0.04551207 | -0.02299381 | 0.01224994 | 0.00418351 | 0.01133668 | #REF! | 6.453912 | 6.851105 | 2.721646 | 271.3646 | 305.7936 | 48.25813 | 157.6338 | 0.6883501 | 0.3261581 | 1.069769 | 6.51489 | 12.2817 | -0.02299381 | 303.5938 | 48.62829 | 157.8772 | -2.199775 | 0.370163 | 0.2433681 | 0.2292907 | 0.2009457 | 0.5058336 | 0.2133125 | 0.4389287 | 0.6994444 | 0.342184 | 1.019667 | 6.209772 | 3.226397 | -0.006534343 | -8.826008 | 6.557931 | 6.961526 | 2.765512 | 267.0603 | 300.9432 | 47.49267 | 155.1335 | 258.0608 | 47.52051 | 129.2348 | -42.88244 | -25.89867 | 0.02783294 | 172.1768 | 6.446488 | 2.766322 | 6.158745 | 3.076699 | 54.27749 | 53.08967 | 53.68358 | -0.4046172 | 0.04467572 | -0.295167
12.31067 | 600 | 0.1835436 | 0.3779101 | 12.31067 | 0.2003457 | 0.5070336 | 0.2128743 | 0.438301 | 0.05923773 | 0.01535165 | 0.8250737 | 0.6880601 | 0.0001282461 | 5.453667e-10 | 1.026047e-07 | 0.001022897 | 0.325746 | 0.0014528 | 0.9336007 | 0.004165799 | 6.523131 | 0.04558507 | -0.02343475 | 0.01229991 | 0.00417444 | 0.01136865 | #REF! | 6.464474 | 6.868728 | 2.714061 | 272.5979 | 307.7576 | 48.05021 | 158.9176 | 0.6880601 | 0.325746 | 1.071122 | 6.523131 | 12.54329 | -0.02343475 | 304.877 | 48.64314 | 158.6991 | -2.880555 | 0.5929293 | -0.2185003 | 0.2326175 | 0.2003457 | 0.5070336 | 0.2128743 | 0.438301 | 0.6992091 | 0.3418388 | 1.020697 | 6.216042 | 3.400523 | -0.006875286 | -8.910148 | 6.569221 | 6.980026 | 2.758038 | 268.2512 | 302.8503 | 47.28404 | 156.3836 | 258.9859 | 47.55363 | 129.8072 | -43.86445 | -26.57644 | 0.2695916 | 172.8667 | 6.454774 | 2.76589 | 6.165223 | 3.078509 | 54.36791 | 53.16235 | 53.76513 | -0.4139539 | 0.05182883 | -0.2992509
12.48285 | 630 | 0.1832756 | 0.377551 | 12.48285 | 0.1997457 | 0.5068336 | 0.2125635 | 0.4378845 | 0.05902624 | 0.01018118 | 0.8352549 | 0.6878679 | 0.0001275068 | 1.204919e-10 | 1.027251e-07 | 0.001023175 | 0.3254732 | 0.001452383 | 0.9328186 | 0.004164605 | 6.5286 | 0.04563354 | -0.02372728 | 0.01234962 | 0.00417718 | 0.01139132 | #REF! | 6.472117 | 6.887436 | 2.714374 | 273.472 | 309.6957 | 48.10158 | 159.157 | 0.6878679 | 0.3254732 | 1.07202 | 6.5286 | 12.7174 | -0.02372728 | 305.73 | 48.65253 | 159.2459 | -3.965758 | 0.55095 | 0.08894014 | 0.2345481 | 0.1997457 | 0.5068336 | 0.2125635 | 0.4378845 | 0.6990532 | 0.34161 | 1.02138 | 6.220205 | 3.516391 | -0.007101534 | -8.966457 | 6.577359 | 6.999431 | 2.758511 | 269.0963 | 304.7404 | 47.33193 | 156.6104 | 259.6008 | 47.5754 | 130.1879 | -45.13967 | -26.42247 | 0.2434688 | 173.3255 | 6.46027 | 2.765597 | 6.169518 | 3.079707 | 54.42782 | 53.21038 | 53.8191 | -0.4271661 | 0.05122324 | -0.3025989
[53 empty] | C11 | 240.6886 | C11' | 5.455757 | C11a | -511.4286
[39 empty] | C11 | 240.7699 | C11' | 5.355756 | C11a | -559.367 | [8 empty] | C12 | 118.562 | C12' | 3.328914 | C12a | 282.8506 | [14 empty] | C11 | 239.5105 | C11' | 5.605502
| v111 | [37 empty] | C12 | 118.6089 | C12' | 3.263498 | C12a | 251.6617 | [8 empty] | C44 | 46.81058 | C44' | 0.2495062 | C44a | -686.2694 | [14 empty] | C12 | 117.8504 | C12' | 3.422134
Width then radius | 2.34 | [7 empty] | D | K | I | L term | rho term | Int term | [8 empty] | 6.179286 | [15 empty] | C44 | 46.78478 | C44' | 0.2538986 | C44a | -684.1208 | [28 empty] | C44 | 46.91048 | C44' | 0.2354183
Length initial | 0.623 | 0.607 | [6 empty] | 36.21961728 | 1.016974 | sum cook | 1 | 1343.653 | -0.0197669 | [55 empty] | 2.47 for all with 0.704 |  | ^
alpha thermal expansion | 4.6e-05 |  |  |  | Value | VP100 or 110 or VS110 | bench |  | 36.23 |  |  | 1.000287 | 3.313455e-05 | -0.01975557 | [30 empty] | All sumsq | 3.40051 | [6 empty] | KS0 | 159.2709 | K'S0 | 4.037862 | [13 empty] | 2.72 for all with 0.712 |  |  | C11 | 245.8897 | C11' | 5.579211
density OG | 6.09 |  |  | C11 | 231 | 6.158818 | 0.2312132 |  | 36.34484 |  |  | 1.003422 | 0.0003969154 | -0.01963093 | [24 empty] | KS0 | 159.3292 | K'S0 | 3.960917 |  | FSP | FSP | 0.2484936 | [26 empty] | C12 | 113.5317 | C12' | 3.250173
Gamma gruneisen | 1.23 |  |  | C12 VP | 120 | 5.939855 | 0.2397365 |  | 36.40843 |  |  | 1.005132 | 0.000596391 | -0.01956241 | [29 empty] | C11 | C11 | 2.168472 | [10 empty] | All sumsq | 2.232097 | [14 empty] | C44 | 48.03909 | C44' | 0.235577
T temp K | 300 |  |  | C12 VS | 120 | 2.907063 | 0.4898415 |  | 36.47688 |  |  | 1.006953 | 0.0008095355 | -0.01948907 | [29 empty] | C12 | C12 | 0.9330941 | [10 empty] | FSP | 0.03204775
>scalar> | 0.0358538 | 1.016974 |  | C44 | 43.4 | 2.669539 | 0.5334255 |  | 36.5469 |  |  | 1.008795 | 0.001025946 | -0.01941446 | [29 empty] | C44 | C44 | 0.05045019 | [10 empty] | C11 | 0.6504492
|  | 28.36446732 | [6 empty] | 36.59474 |  |  | 1.010041 | 0.001172831 | -0.01936373 | [42 empty] | C12 | 1.499981
| V100 | [7 empty] | 36.639 |  |  | 1.011184 | 0.001308055 | -0.01931697 | [42 empty] | C44 | 0.04961909
Width then radius | 2.34 | 1.17 | [6 empty] | 36.69429 |  |  | 1.012601 | 0.001476034 | -0.01925881
Length initial | 0.704 | mm | 0.704 | [5 empty] | 36.74015 |  |  | 1.013766 | 0.001614601 | -0.01921076
alpha thermal expansion | 4.6e-05 | m/m C | [6 empty] | 36.77698 |  |  | 1.014696 | 0.001725373 | -0.0191723
density OG | 6.09 | g/cm^3 | [6 empty] | 36.8218 |  |  | 1.015819 | 0.001859589 | -0.01912566
Gamma gruneisen | 1.23 | [7 empty] | 36.86055 |  |  | 1.016783 | 0.001975091 | -0.01908547
T temp K | 300 | [7 empty] | 36.88798 |  |  | 1.017462 | 0.002056564 | -0.01905709
>scalar> | 0.02807799 | 1.016974 | [6 empty] | 36.92337 |  |  | 1.018333 | 0.00216131 | -0.01902058
|  | 36.21961728 | [6 empty] | 36.95573 |  |  | 1.019125 | 0.002256736 | -0.01898728
delta C11 | 3 | [7 empty] | 36.97446 |  |  | 1.019582 | 0.002311796 | -0.01896805
delta C12/C44 | 1 | [7 empty] | 36.98776 |  |  | 1.019905 | 0.002350854 | -0.01895441
[9 empty] | 37.01159 |  |  | 1.020482 | 0.002420647 | -0.01893002
K | 151.14 | [7 empty] | 37.04308 |  |  | 1.021242 | 0.002512643 | -0.01889784
K' | 3.47 | [7 empty] | 37.0587 |  |  | 1.021617 | 0.002558124 | -0.01888192
[9 empty] | 37.06905 |  |  | 1.021865 | 0.002588244 | -0.01887137 | [42 empty] | 0.704 and more | [6 empty] | 0.704 and less
| Ratio 0.71/ 0.623 | [54 empty] | C11 | 239.2477 | C11' | 5.642443 | C11a | -420.6383 |  | C11 | 240.6535 | C11' | 5.456261 | C11a | -511.1086
| 1.130016 |  |  | Value | VP100 or 110 or VS110 | Travel time | correction | Bench correct | predited measured time | [46 empty] | C12 | 117.6747 | C12' | 3.447213 | C12a | 337.7174 |  | C12 | 118.5457 | C12' | 3.328579 | C12a | 282.6469
|  |  | C11 | 235 | 6.211912 | 0.229237 | 0.002342795 | -0.01265814 | 0.2268942 | [46 empty] | C44 | 46.81762 | C44' | 0.2500722 | C44a | -683.6368 |  | C44 | 46.8077 | C44' | 0.2498584 | C44a | -686.0302
|  |  | C12 VP | 120 | 5.950903 | 0.2040027 | 0.001988225 | -0.01266508 | 0.2020144
|  |  | C12 VS | 120 | 2.940758 | 0.4128188 | -0.0004613308 | -0.0125 | 0.4132801
|  |  | C44 | 43 | 2.657208 | 0.5359008 | -0.0003520267 | -0.0125 | 0.5362528 | [46 empty] | KS0 | 158.199 | K'S0 | 4.178956 |  |  |  | KS0 | 159.2483 | K'S0 | 4.037806
[60 empty] | All sumsq | 2.501469 | [5 empty] | All sumsq | 2.233849
[60 empty] | FSP | 0.1690274 | [5 empty] | FSP | 0.03373792
[60 empty] | C11 | 0.6697338 | [5 empty] | C11 | 0.6506108
[60 empty] | C12 | 1.570844 | [5 empty] | C12 | 1.499889
[60 empty] | C44 | 0.09186368 | [5 empty] | C44 | 0.04961195
[57 empty] | 0.712 and more | [5 empty] | 0.712 and less
[56 empty] | C11 | 244.8622 | C11' | 5.758145 | C11a | -415.99 |  | C11 | 246.4185 | C11' | 5.554315 | C11a | -514.1517
[56 empty] | C12 | 112.8802 | C12' | 3.366075 | C12a | 323.3671 |  | C12 | 113.7971 | C12' | 3.242851 | C12a | 266.5601
[56 empty] | C44 | 47.97538 | C44' | 0.2425801 | C44a | -692.2866 |  | C44 | 47.87963 | C44' | 0.2565994 | C44a | -687.5387
[56 empty] | KS0 | 156.8742 | K'S0 | 4.163432 |  |  |  | KS0 | 158.0042 | K'S0 | 4.013339
[60 empty] | All sumsq | 2.536688 | [5 empty] | All sumsq | 2.297842
[60 empty] | FSP | 0.16482 | [5 empty] | FSP | 0.03189074
[60 empty] | C11 | 0.6519835 | [5 empty] | C11 | 0.6325919
[60 empty] | C12 | 1.651318 | [5 empty] | C12 | 1.581114
[60 empty] | C44 | 0.06856572 | [5 empty] | C44 | 0.05224588
[12 empty] | Pressure (GPa) | Density | C11 | C44 | C12 | GV | GR | GH | Bulk mod
[12 empty] | 0 | 6.09 | 231.75 | 44.88 | 118.9 | 49.82757 | 49.12628 | 49.47693 | 155.5144
[12 empty] | 2.49657 | 6.183555 | 253.82 | 47.35 | 130.76 | 53.02285 | 52.15929 | 52.59107 | 169.4081
[12 empty] | 3.443544 | 6.21762 | 259.48 | 47.55 | 132.75 | 53.87816 | 52.8256 | 53.35188 | 173.4001
[12 empty] | 4.433563 | 6.252686 | 264.35 | 47.64 | 135.77 | 54.29932 | 53.14529 | 53.72231 | 176.6672
[12 empty] | 5.122272 | 6.27675 | 268.17 | 47.7 | 137.56 | 54.74366 | 53.46703 | 54.10534 | 179.8941
[12 empty] | 5.767937 | 6.299003 | 272.57 | 47.95 | 139.48 | 55.38469 | 53.98093 | 54.68281 | 182.9144
[12 empty] | 6.585778 | 6.326811 | 275.56 | 48.02 | 142.68 | 55.38725 | 54.00828 | 54.69777 | 186.3064
[12 empty] | 7.274487 | 6.349827 | 280.14 | 48 | 145.84 | 55.65948 | 54.18021 | 54.91985 | 190.896
[12 empty] | 7.834063 | 6.368256 | 283.11 | 48.2 | 147.26 | 56.09002 | 54.53424 | 55.31213 | 193.0512
[12 empty] | 8.522772 | 6.390772 | 285.64 | 48.22 | 149.14 | 56.22976 | 54.63114 | 55.43045 | 194.9804
[12 empty] | 9.125392 | 6.410259 | 288.7 | 48.19 | 151.86 | 56.28309 | 54.65458 | 55.46883 | 198.6334
[12 empty] | 9.555835 | 6.424047 | 291.17 | 48.34 | 152.44 | 56.74896 | 55.00859 | 55.87877 | 199.7556
[12 empty] | 10.11541 | 6.441861 | 293.72 | 48.5 | 154.21 | 57.00052 | 55.23068 | 56.1156 | 202.0764
[12 empty] | 10.63194 | 6.458164 | 296.28 | 48.31 | 156.24 | 56.99324 | 55.14919 | 56.07122 | 204.2926
[12 empty] | 10.93325 | 6.467594 | 298.17 | 48.18 | 157.64 | 57.01414 | 55.10872 | 56.06143 | 206.3523
[12 empty] | 11.14847 | 6.474254 | 301.23 | 48.12 | 159.99 | 57.12128 | 55.14935 | 56.13531 | 209.4917
[12 empty] | 11.53587 | 6.486134 | 303.21 | 48.23 | 160.83 | 57.4119 | 55.37076 | 56.39133 | 210.7194
[12 empty] | 12.0524 | 6.501814 | 305.88 | 48.15 | 164.52 | 57.16229 | 55.18707 | 56.17468 | 214.6959
[12 empty] | 12.31067 | 6.509544 | 307.84 | 47.94 | 166.81 | 56.97075 | 54.98219 | 55.97647 | 217.5623
[12 empty] | 12.48285 | 6.514653 | 309.77 | 47.99 | 167.4 | 57.26905 | 55.18409 | 56.22657 | 218.8204

## FS No Vp 111
V100 Pressure | Oil P | 2TP Au pressure corrected 111 | 2TS Au pressure corrected 111 | V100 Pressure | 2TP Au 100 | 2TS Au 100 high C44 | L corrected v111 TP | L correct v111 TS | f(x) for cook | rect+triang | Sum Cook (I) | Cook's Length | integ unc | trap uncert | Trap add | L uncert | Volume | V ncrt | V/v0 | v/v0 ncrt | New density | rho ncrt | Strain | VP100 ncrt | VS100 ncrt | VP111 ncrt | VS111 ncrt | Vs 111 | Vp100 | Vs100 | pvs111^^2 | pvp111^2 | C11 pVP100^2 | C44 pVS100^2 | C12 vs calc | L | V | V0/V calc | density | FS Pressure | finite strain f | C11 fit | C44 fit | C12 fit |  | C11 diff | C44 diff | C12 diff | FSP diff | 2TP Au 100 | 2TS Au 100 high C44 | L corrected v111 TP | L correct v111 TS | L | V | V0/V calc | density | FS Pressure | finite strain f | delta P | Vs 111 | Vp100 | Vs100 | rho vs111^2 | C11 pVP100^2 | C44 pVS100^2 | C12 vs calc | C11 fit | C44 fit | C12 fit | C11 diff | C44 diff | C12 diff | K | Vp100 | Vs100 | Vp111 | Vs111 | GV | GR | GH | VP100 diff | VS100 diff | VS 111 diff
0 | 0 | 0.2101088 | 0.4144173 | 0 | 0.2291999 | 0.5109269 | 0.2401244 | 0.4736198 | 0.07890568 |  | 0 | 0.704 | 0.0001724858 | 0 | 0 | 0.001 | 0.348913664 | 0.001486848 | 1 | 0.004263381 | 6.09 | 0.01 | 0 | 0.01035737 | 0.004106513 | #REF! | 0.00445551 | 3.006631 | 6.212916 | 2.787091 | 55.05257 | #REF! | 235.076 | 47.30638 | 117.2247 | 0.704 | 0.348913664 | 1 | 6.09 | 0 | 0 | 240.9947 | 46.76488 | 125.1712 |  | 5.918678 | -0.5415016 | 7.946486 | 0 | 0.2291999 | 0.5109269 | 0.2401244 | 0.4736198 | 0.704 | 0.348913664 | 1 | 6.09 | 0 | 0 | 0 | 3.006631 | 6.212916 | 2.787091 | 55.05257 | 235.076 | 47.30638 | 117.2247 | 240.813 | 46.77254 | 125.021 | 5.736964 | -0.5338424 | 7.796314 | 163.6183 | 6.288272 | 2.771321 | 6.091552 | 2.982934 | 51.22192 | 50.66631 | 50.94411 | 0.07535525 | -0.01577048 | -0.02369712 | o | 0
0.1291329 | 30 | 0.2017768 | 0.4139564 | 0.1291329 | 0.2247457 | 0.5072336 | 0.2340212 | 0.4801076 | 0.07292863 | 0.009803403 | 0.009803403 | 0.7038063 | 0.0001660578 | 2.216109e-10 | 2.216109e-10 | 0.001000275 | 0.3486257 | 0.001486439 | 0.9991747 | 0.004262209 | 6.09503 | 0.04184032 | -0.0002752977 | 0.01050234 | 0.004093011 | #REF! | 0.004342183 | 2.931869 | 6.263134 | 2.775077 | 52.392 | #REF! | 239.0888 | 46.93816 | 128.851 | 0.7038063 | 0.3486257 | 1.000826 | 6.09503 | 0.1354313 | -0.0002752977 | 241.7132 | 46.79962 | 125.5556 |  | 2.624408 | -0.1385391 | -3.295364 | 0.006298436 | 0.2247457 | 0.5072336 | 0.2340212 | 0.4801076 | 0.7038063 | 0.3486257 | 1.000826 | 6.09503 | 0.1353024 | -0.0002752977 | 0.006169512 | 2.931869 | 6.263134 | 2.775077 | 52.392 | 239.0888 | 46.93816 | 128.851 | 241.5431 | 46.80716 | 125.4133 | 2.454246 | -3.437676 | -0.1310002 | 164.1232 | 6.295197 | 2.771202 | 6.096458 | 2.985116 | 51.31024 | 50.74236 | 51.0263 | 0.03206345 | -0.003875203 | 0.05324721
1.635684 | 60 | 0.1987045 | 0.4042497 | 1.635684 | 0.2209457 | 0.5058336 | 0.2304579 | 0.4688497 | 0.07147164 | 0.1087732 | 0.1185766 | 0.7016639 | 0.0001599495 | 2.835789e-08 | 2.85795e-08 | 0.001003325 | 0.3454517 | 0.001481908 | 0.990078 | 0.004249224 | 6.151031 | 0.04232449 | -0.003334934 | 0.01074893 | 0.004115878 | #REF! | 0.004466334 | 2.993129 | 6.351459 | 2.774287 | 55.106 | #REF! | 248.139 | 47.34245 | 130.1634 | 0.7016639 | 0.3454517 | 1.010021 | 6.151031 | 1.663224 | -0.003334934 | 249.7704 | 47.16684 | 129.8756 |  | 1.631396 | -0.1756127 | -0.2877678 | 0.02754062 | 0.2209457 | 0.5058336 | 0.2304579 | 0.4688497 | 0.7016639 | 0.3454517 | 1.010021 | 6.151031 | 1.662181 | -0.003334934 | 0.02649734 | 2.993129 | 6.351459 | 2.774287 | 55.106 | 248.139 | 47.34245 | 130.1634 | 249.7333 | 47.17355 | 129.8233 | 1.594353 | -0.3400711 | -0.1688929 | 169.7933 | 6.371832 | 2.769334 | 6.150582 | 3.00907 | 52.28613 | 51.57121 | 51.92867 | 0.02037216 | -0.004953017 | 0.01594057
2.49657 | 90 | 0.1971231 | 0.4009372 | 2.49657 | 0.2187457 | 0.5058336 | 0.2286238 | 0.4650079 | 0.0701522 | 0.06096099 | 0.1795376 | 0.7004689 | 0.0001561817 | 8.843424e-09 | 3.742293e-08 | 0.001005032 | 0.3436897 | 0.001479377 | 0.985028 | 0.004241968 | 6.182565 | 0.0425979 | -0.005053759 | 0.01089616 | 0.004121884 | #REF! | 0.004512678 | 3.012718 | 6.404412 | 2.769562 | 56.11587 | #REF! | 253.5872 | 47.42321 | 132.6628 | 0.7004689 | 0.3436897 | 1.0152 | 6.182565 | 2.539808 | -0.005053759 | 254.354 | 47.35757 | 132.3406 |  | 0.766861 | -0.06564794 | -0.3221755 | 0.0432386 | 0.2187457 | 0.5058336 | 0.2286238 | 0.4650079 | 0.7004689 | 0.3436897 | 1.0152 | 6.182565 | 2.538679 | -0.005053759 | 0.04210987 | 3.012718 | 6.404412 | 2.769562 | 56.11587 | 253.5872 | 47.42321 | 132.6628 | 254.3956 | 47.36425 | 132.341 | 0.8084755 | -0.3217447 | -0.0589603 | 173.0259 | 6.414613 | 2.76784 | 6.180671 | 3.022289 | 52.82947 | 52.02311 | 52.42629 | 0.01020101 | -0.001722205 | 0.009570638
3.443544 | 120 | 0.1955214 | 0.3978699 | 3.443544 | 0.2165457 | 0.5052336 | 0.2267662 | 0.4614504 | 0.06875428 | 0.06577046 | 0.245308 | 0.6991842 | 0.0001527646 | 1.02655e-08 | 4.768843e-08 | 0.00100687 | 0.3418022 | 0.00147665 | 0.9796181 | 0.004234154 | 6.216708 | 0.04289456 | -0.006911476 | 0.01104763 | 0.004133605 | #REF! | 0.004557299 | 3.030376 | 6.457613 | 2.767766 | 57.08915 | #REF! | 259.2415 | 47.62326 | 135.5973 | 0.6991842 | 0.3418022 | 1.020806 | 6.216708 | 3.502143 | -0.006911476 | 259.3546 | 47.55072 | 135.0358 |  | 0.1131399 | -0.07254308 | -0.561477 | 0.05859915 | 0.2165457 | 0.5052336 | 0.2267662 | 0.4614504 | 0.6991739 | 0.3417871 | 1.020851 | 6.216981 | 3.509041 | -0.00692633 | 0.06549688 | 3.030332 | 6.457518 | 2.767725 | 57.08999 | 259.2453 | 47.62396 | 135.5993 | 259.5253 | 47.55922 | 135.1172 | 0.2800717 | -0.4801031 | -0.06403914 | 176.5866 | 6.461005 | 2.765843 | 6.213192 | 3.036496 | 53.41717 | 52.50365 | 52.96041 | 0.00339259 | -0.001922321 | 0.006119511
4.433563 | 150 | 0.1939667 | 0.3948553 | 4.433563 | 0.2147457 | 0.5052336 | 0.224963 | 0.4579541 | 0.06775257 | 0.06757218 | 0.3128802 | 0.6978692 | 0.0001498407 | 1.084084e-08 | 5.852927e-08 | 0.001008754 | 0.3398772 | 0.001473855 | 0.9741012 | 0.004226142 | 6.251917 | 0.04320115 | -0.008823635 | 0.01117608 | 0.004140255 | #REF! | 0.004602166 | 3.047769 | 6.499493 | 2.76256 | 58.0734 | #REF! | 264.1023 | 47.713 | 137.5951 | 0.6978692 | 0.3398772 | 1.026587 | 6.251917 | 4.508962 | -0.008823635 | 264.5522 | 47.73508 | 137.8438 |  | 0.4499125 | 0.02207829 | 0.248732 | 0.07539914 | 0.2147457 | 0.5052336 | 0.224963 | 0.4579541 | 0.6980455 | 0.3401348 | 1.02581 | 6.247182 | 4.372406 | -0.008566695 | -0.06115762 | 3.048539 | 6.501135 | 2.763258 | 58.05874 | 264.0356 | 47.70095 | 137.5604 | 264.0621 | 47.71879 | 137.5777 | 0.02649704 | -0.01741023 | 0.005792302 | 179.7392 | 6.501461 | 2.763775 | 6.241461 | 3.048775 | 53.92816 | 52.91411 | 53.42113 | 0.001967838 | 0.001214459 | 0.00100641
5.122272 | 180 | 0.1929367 | 0.3928225 | 5.122272 | 0.2133457 | 0.5052336 | 0.2237684 | 0.4555964 | 0.06690683 | 0.04637056 | 0.3592507 | 0.6969696 | 0.0001476141 | 5.093532e-09 | 6.362281e-08 | 0.001010046 | 0.3385646 | 0.001471939 | 0.9703393 | 0.004220653 | 6.276155 | 0.04341261 | -0.01013791 | 0.01127699 | 0.004144813 | #REF! | 0.00463291 | 3.059592 | 6.533711 | 2.758999 | 58.75174 | #REF! | 267.9252 | 47.77458 | 139.4445 | 0.6969696 | 0.3385646 | 1.030567 | 6.276155 | 5.210605 | -0.01013791 | 268.1544 | 47.85309 | 139.7939 |  | 0.2292625 | 0.07850956 | 0.3493876 | 0.08833343 | 0.2133457 | 0.5052336 | 0.2237684 | 0.4555964 | 0.697132 | 0.3388014 | 1.029847 | 6.27177 | 5.083518 | -0.009900257 | -0.03875437 | 3.060305 | 6.535233 | 2.759642 | 58.73806 | 267.8628 | 47.76345 | 139.412 | 267.7802 | 47.84062 | 139.5979 | -0.08258848 | 0.1533214 | 0.06603827 | 182.3253 | 6.534226 | 2.761871 | 6.264292 | 3.058644 | 54.34084 | 53.24033 | 53.79058 | 0.0005148839 | 0.002871259 | -0.0009477339
5.767937 | 210 | 0.1919993 | 0.3909958 | 5.767937 | 0.2117457 | 0.5042336 | 0.2226812 | 0.4534779 | 0.06579137 | 0.04283926 | 0.40209 | 0.6961407 | 0.0001454802 | 4.365051e-09 | 6.798786e-08 | 0.001011237 | 0.337358 | 0.001470172 | 0.966881 | 0.004215587 | 6.298604 | 0.04360873 | -0.01135361 | 0.01139299 | 0.004157819 | #REF! | 0.004660943 | 3.07023 | 6.575251 | 2.761183 | 59.3726 | #REF! | 272.3134 | 48.02138 | 142.2169 | 0.6961407 | 0.337358 | 1.034253 | 6.298604 | 5.866638 | -0.01135361 | 271.5081 | 47.95581 | 141.6123 |  | -0.8053176 | -0.06556824 | -0.6046168 | 0.09870106 | 0.2117457 | 0.5042336 | 0.2226812 | 0.4534779 | 0.6960134 | 0.337173 | 1.034821 | 6.302059 | 5.969644 | -0.01154063 | 0.201707 | 3.069669 | 6.574049 | 2.760678 | 59.38346 | 272.3632 | 48.03016 | 142.243 | 272.3904 | 47.98056 | 142.1073 | 0.02718773 | -0.1096372 | -0.0408225 | 185.535 | 6.574377 | 2.759252 | 6.292191 | 3.070644 | 54.84494 | 53.63212 | 54.23853 | -0.0008739625 | -0.001930709 | 0.0004143474
6.585778 | 240 | 0.1908442 | 0.3888547 | 6.585778 | 0.2107457 | 0.5042336 | 0.2213416 | 0.4509946 | 0.06534099 | 0.05362276 | 0.4557128 | 0.6951058 | 0.0001439385 | 6.806634e-09 | 7.479449e-08 | 0.001012725 | 0.3358557 | 0.001467962 | 0.9625753 | 0.004209253 | 6.326778 | 0.04385527 | -0.01287736 | 0.01146996 | 0.004163088 | #REF! | 0.004694512 | 3.082546 | 6.59663 | 2.757078 | 60.11761 | #REF! | 275.3131 | 48.09287 | 143.0531 | 0.6951058 | 0.3358557 | 1.03888 | 6.326778 | 6.698472 | -0.01287736 | 275.7408 | 48.07566 | 143.9114 |  | 0.4277416 | -0.01721083 | 0.8583177 | 0.1126933 | 0.2107457 | 0.5042336 | 0.2213416 | 0.4509946 | 0.6953973 | 0.3362784 | 1.037574 | 6.318825 | 6.464943 | -0.01244747 | -0.1208355 | 3.083839 | 6.599396 | 2.758234 | 60.09241 | 275.1977 | 48.07271 | 142.9932 | 274.9564 | 48.05314 | 143.5063 | -0.2412645 | 0.4531553 | -0.03973343 | 187.323 | 6.596503 | 2.757673 | 6.307528 | 3.077212 | 55.12191 | 53.84411 | 54.48301 | -0.0001270911 | 0.0005946255 | -0.005333819
7.274487 | 270 | 0.1898988 | 0.3872428 | 7.274487 | 0.2091457 | 0.5046336 | 0.220245 | 0.4491251 | 0.064251 | 0.04462558 | 0.5003383 | 0.6942469 | 0.0001413764 | 4.699431e-09 | 7.949392e-08 | 0.001013962 | 0.3346122 | 0.001466124 | 0.9590115 | 0.004203987 | 6.350289 | 0.04406132 | -0.01414717 | 0.0115897 | 0.004163937 | #REF! | 0.00472049 | 3.091552 | 6.638882 | 2.751489 | 60.69411 | #REF! | 279.8874 | 48.07607 | 145.8811 | 0.6942469 | 0.3346122 | 1.04274 | 6.350289 | 7.399841 | -0.01414717 | 279.2931 | 48.16784 | 145.8444 |  | -0.5942892 | 0.0917785 | -0.03675567 | 0.125354 | 0.2091457 | 0.5046336 | 0.220245 | 0.4491251 | 0.6942657 | 0.3346394 | 1.042656 | 6.349773 | 7.388268 | -0.01411934 | 0.1137807 | 3.091636 | 6.639062 | 2.751563 | 60.69247 | 279.8798 | 48.07476 | 145.8772 | 279.7198 | 48.17787 | 146.1073 | -0.1600427 | 0.2261889 | 0.1018074 | 190.6448 | 6.637163 | 2.754512 | 6.33564 | 3.089198 | 55.62922 | 54.22607 | 54.92764 | -0.001718777 | 0.003023608 | -0.002354181
7.834063 | 300 | 0.1891509 | 0.3860701 | 7.834063 | 0.2081457 | 0.5038336 | 0.2193776 | 0.447765 | 0.06356413 | 0.03576114 | 0.5360995 | 0.6935601 | 0.0001401557 | 3.048208e-09 | 8.254213e-08 | 0.001014952 | 0.3336202 | 0.001464653 | 0.9561683 | 0.004199771 | 6.369171 | 0.04422703 | -0.01516589 | 0.01166666 | 0.00417451 | #REF! | 0.004739881 | 3.097876 | 6.664179 | 2.753131 | 61.12388 | #REF! | 282.863 | 48.27662 | 147.768 | 0.6935601 | 0.3336202 | 1.045841 | 6.369171 | 7.967902 | -0.01516589 | 282.1594 | 48.23665 | 147.4063 |  | -0.7036502 | -0.03996087 | -0.3617157 | 0.1338393 | 0.2081457 | 0.5038336 | 0.2193776 | 0.447765 | 0.6935373 | 0.3335873 | 1.045944 | 6.3698 | 7.992003 | -0.01519977 | 0.1579396 | 3.097774 | 6.663959 | 2.753041 | 61.12589 | 282.8723 | 48.2782 | 147.7729 | 282.8206 | 48.25211 | 147.8034 | -0.05176816 | 0.03536269 | -0.0245011 | 192.8091 | 6.66335 | 2.752297 | 6.353695 | 3.096859 | 55.9547 | 54.46665 | 55.21068 | -0.0008289628 | -0.0008344867 | -0.001016956
8.522772 | 330 | 0.1882588 | 0.3847769 | 8.522772 | 0.2073457 | 0.5040336 | 0.2183429 | 0.4462651 | 0.06312594 | 0.04362629 | 0.5797258 | 0.6927242 | 0.0001389084 | 4.524156e-09 | 8.706629e-08 | 0.001016157 | 0.3324153 | 0.00146286 | 0.952715 | 0.004194632 | 6.392258 | 0.04442988 | -0.01641001 | 0.01173074 | 0.004177013 | #REF! | 0.004761851 | 3.104541 | 6.681827 | 2.748722 | 61.6097 | #REF! | 285.394 | 48.29652 | 148.8614 | 0.6927242 | 0.3324153 | 1.049632 | 6.392258 | 8.66819 | -0.01641001 | 285.6797 | 48.31439 | 149.3274 |  | 0.2857228 | 0.01786174 | 0.4660393 | 0.1454178 | 0.2073457 | 0.5040336 | 0.2183429 | 0.4462651 | 0.6929906 | 0.332799 | 1.048421 | 6.384887 | 8.450071 | -0.01601296 | -0.07270047 | 3.105735 | 6.684398 | 2.749779 | 61.58601 | 285.2842 | 48.27795 | 148.8041 | 285.166 | 48.30464 | 149.0878 | -0.118198 | 0.226419 | 0.008121147 | 194.4472 | 6.683013 | 2.750539 | 6.367227 | 3.102581 | 56.19843 | 54.6444 | 55.42142 | 0.001185354 | 0.001817359 | -0.001960309
9.125392 | 360 | 0.1875057 | 0.3837437 | 9.125392 | 0.2063457 | 0.5044336 | 0.2174696 | 0.4450668 | 0.06246474 | 0.03784174 | 0.6175675 | 0.6920007 | 0.0001373217 | 3.400095e-09 | 9.046638e-08 | 0.001017201 | 0.3313749 | 0.001461306 | 0.9497331 | 0.004190177 | 6.412328 | 0.04460646 | -0.01749039 | 0.01180956 | 0.004177175 | #REF! | 0.004779829 | 3.109649 | 6.707197 | 2.743674 | 62.00666 | #REF! | 288.4681 | 48.27037 | 150.7185 | 0.6920007 | 0.3313749 | 1.052927 | 6.412328 | 9.282151 | -0.01749039 | 288.7544 | 48.37618 | 151.0079 |  | 0.2862442 | 0.1058065 | 0.2893519 | 0.1567591 | 0.2063457 | 0.5044336 | 0.2174696 | 0.4450668 | 0.6922627 | 0.3317514 | 1.051732 | 6.405049 | 9.06659 | -0.01709869 | -0.058802 | 3.110826 | 6.709737 | 2.744713 | 61.98319 | 288.3589 | 48.2521 | 150.6615 | 288.3132 | 48.37024 | 150.8133 | -0.04568809 | 0.09479823 | 0.09986867 | 196.6466 | 6.709205 | 2.748071 | 6.385218 | 3.110162 | 56.52213 | 54.87719 | 55.69966 | 0.002008266 | 0.00439698 | 0.0005136463
9.555835 | 390 | 0.1869829 | 0.3830339 | 9.555835 | 0.2055457 | 0.5038336 | 0.2168632 | 0.4442436 | 0.06187738 | 0.0267611 | 0.6443286 | 0.6914899 | 0.000136359 | 1.71049e-09 | 9.217687e-08 | 0.001017939 | 0.3306417 | 0.001460208 | 0.9476318 | 0.004187029 | 6.426547 | 0.04473168 | -0.0182551 | 0.01187285 | 0.004185104 | #REF! | 0.004792317 | 3.113112 | 6.728332 | 2.744914 | 62.28265 | #REF! | 290.9327 | 48.42115 | 152.5059 | 0.6914899 | 0.3306417 | 1.055262 | 6.426547 | 9.720016 | -0.0182551 | 290.9406 | 48.41667 | 152.2042 |  | 0.007922126 | -0.004475807 | -0.3017335 | 0.164181 | 0.2055457 | 0.5038336 | 0.2168632 | 0.4442436 | 0.6916478 | 0.3308681 | 1.05454 | 6.422149 | 9.593378 | -0.01801863 | 0.03754313 | 3.113822 | 6.729868 | 2.74554 | 62.26844 | 290.8663 | 48.4101 | 152.4711 | 290.9938 | 48.42171 | 152.2848 | 0.1275206 | -0.2210776 | 0.0005634052 | 198.5212 | 6.731343 | 2.745869 | 6.400392 | 3.116533 | 56.79483 | 55.07031 | 55.93257 | 0.003010651 | 0.0009557128 | 0.003421738
10.11541 | 420 | 0.1863179 | 0.3821092 | 10.11541 | 0.2047457 | 0.5032336 | 0.2160919 | 0.4431711 | 0.0613366 | 0.03447379 | 0.6788024 | 0.6908331 | 0.0001354019 | 2.838746e-09 | 9.501562e-08 | 0.001018887 | 0.3297004 | 0.001458793 | 0.944934 | 0.004182975 | 6.444894 | 0.04489342 | -0.01924104 | 0.01193768 | 0.004193803 | #REF! | 0.004808612 | 3.117681 | 6.748206 | 2.745576 | 62.64395 | #REF! | 293.4894 | 48.58282 | 154.1404 | 0.6908331 | 0.3297004 | 1.058275 | 6.444894 | 10.28859 | -0.01924104 | 293.7715 | 48.46485 | 153.755 |  | 0.2820869 | -0.1179721 | -0.3854207 | 0.1731819 | 0.2047457 | 0.5032336 | 0.2160919 | 0.4431711 | 0.6910438 | 0.3300022 | 1.057307 | 6.439 | 10.11605 | -0.01892442 | 0.0006367721 | 3.118632 | 6.750264 | 2.746414 | 62.62485 | 293.3999 | 48.56801 | 154.0934 | 293.6458 | 48.46866 | 153.7423 | 0.245879 | -0.3981054 | -0.1141697 | 200.3768 | 6.753092 | 2.743603 | 6.415272 | 3.12276 | 57.0619 | 55.25668 | 56.15929 | 0.004886219 | -0.00197315 | 0.005078729
10.63194 | 450 | 0.1857101 | 0.38122 | 10.63194 | 0.2039457 | 0.5044336 | 0.2153871 | 0.4421398 | 0.06086087 | 0.03155943 | 0.7103618 | 0.6902329 | 0.0001339019 | 2.372719e-09 | 9.738834e-08 | 0.001019755 | 0.3288418 | 0.001457499 | 0.9424733 | 0.004179266 | 6.461721 | 0.04504191 | -0.02014444 | 0.01200275 | 0.004186229 | #REF! | 0.004824183 | 3.122238 | 6.768791 | 2.736665 | 62.99126 | #REF! | 296.0536 | 48.394 | 155.4738 | 0.6902329 | 0.3288418 | 1.061038 | 6.461721 | 10.81358 | -0.02014444 | 296.3775 | 48.50498 | 155.1843 |  | 0.3238448 | 0.1109853 | -0.2895608 | 0.1816408 | 0.2039457 | 0.5044336 | 0.2153871 | 0.4421398 | 0.6902329 | 0.3288418 | 1.061038 | 6.461721 | 10.82629 | -0.02014444 | 0.1943433 | 3.122238 | 6.768791 | 2.736665 | 62.99126 | 296.0536 | 48.394 | 155.4738 | 297.2375 | 48.52596 | 155.7188 | 1.183844 | 0.2449307 | 0.1319645 | 202.8917 | 6.78231 | 2.740394 | 6.435217 | 3.131073 | 57.41932 | 55.50166 | 56.46049 | 0.01351984 | 0.003728734 | 0.008834375
10.93325 | 480 | 0.1853528 | 0.3806745 | 10.93325 | 0.2033457 | 0.5052336 | 0.2149726 | 0.4415072 | 0.0604764 | 0.01828007 | 0.7286419 | 0.6898858 | 0.0001328255 | 7.919066e-10 | 9.818024e-08 | 0.001020256 | 0.3283459 | 0.00145675 | 0.9410519 | 0.004177118 | 6.471482 | 0.04512811 | -0.02066808 | 0.01205129 | 0.004180934 | #REF! | 0.004833654 | 3.12514 | 6.785348 | 2.730957 | 63.2037 | #REF! | 297.9532 | 48.26514 | 156.6072 | 0.6898858 | 0.3283459 | 1.062641 | 6.471482 | 11.11964 | -0.02066808 | 297.8932 | 48.52646 | 156.0164 |  | -0.05993059 | 0.2613259 | -0.5907712 | 0.1863864 | 0.2033457 | 0.5052336 | 0.2149726 | 0.4415072 | 0.6898858 | 0.3283459 | 1.062641 | 6.471482 | 11.13333 | -0.02066808 | 0.2000781 | 3.12514 | 6.785348 | 2.730957 | 63.2037 | 297.9532 | 48.26514 | 156.6072 | 298.786 | 48.54845 | 156.5719 | 0.8328186 | -0.03534023 | 0.28331 | 203.9766 | 6.794825 | 2.738961 | 6.443744 | 3.134615 | 57.5719 | 55.60465 | 56.58827 | 0.009476357 | 0.008003451 | 0.009475111
11.14847 | 510 | 0.1850936 | 0.3802705 | 11.14847 | 0.2023457 | 0.5056336 | 0.214672 | 0.4410387 | 0.05970483 | 0.01293279 | 0.7415747 | 0.6896404 | 0.000131331 | 3.973265e-10 | 9.857757e-08 | 0.001020611 | 0.3279956 | 0.00145622 | 0.940048 | 0.004175599 | 6.478393 | 0.04518918 | -0.0210387 | 0.01213081 | 0.004178663 | #REF! | 0.00484062 | 3.127347 | 6.816456 | 2.727826 | 63.3606 | #REF! | 301.0125 | 48.20595 | 159.1367 | 0.6896404 | 0.3279956 | 1.063775 | 6.478393 | 11.33704 | -0.0210387 | 298.9684 | 48.54087 | 156.607 |  | -2.044103 | 0.3349214 | -2.529643 | 0.1885676 | 0.2023457 | 0.5056336 | 0.214672 | 0.4410387 | 0.6896404 | 0.3279956 | 1.063775 | 6.478393 | 11.35146 | -0.0210387 | 0.2029816 | 3.127347 | 6.816456 | 2.727826 | 63.3606 | 301.0125 | 48.20595 | 159.1367 | 299.8845 | 48.56359 | 157.1774 | -1.127989 | -1.95929 | 0.3576389 | 204.7464 | 6.803672 | 2.737926 | 6.449767 | 3.137112 | 57.67958 | 55.67674 | 56.67816 | -0.01278369 | 0.01010014 | 0.009765665
11.53587 | 540 | 0.1846125 | 0.3795127 | 11.53587 | 0.2017457 | 0.5052336 | 0.214114 | 0.4401597 | 0.0593205 | 0.02305513 | 0.7646298 | 0.6892033 | 0.0001306269 | 1.268219e-09 | 9.984579e-08 | 0.001021243 | 0.3273724 | 0.001455275 | 0.9382619 | 0.004172892 | 6.490725 | 0.0452982 | -0.02169973 | 0.01218088 | 0.004184432 | #REF! | 0.004853599 | 3.131606 | 6.832396 | 2.728256 | 63.65425 | #REF! | 302.9976 | 48.31293 | 160.3478 | 0.6892033 | 0.3273724 | 1.0658 | 6.490725 | 11.72641 | -0.02169973 | 300.8909 | 48.56493 | 157.6638 |  | -2.106773 | 0.2519986 | -2.68408 | 0.1905321 | 0.2017457 | 0.5052336 | 0.214114 | 0.4401597 | 0.6892033 | 0.3273724 | 1.0658 | 6.490725 | 11.74215 | -0.02169973 | 0.2062802 | 3.131606 | 6.832396 | 2.728256 | 63.65425 | 302.9976 | 48.31293 | 160.3478 | 301.849 | 48.589 | 158.2609 | -1.148602 | -2.086899 | 0.27607 | 206.1236 | 6.819433 | 2.73604 | 6.460485 | 3.141548 | 57.87102 | 55.80368 | 56.83735 | -0.0129624 | 0.007783803 | 0.009941765
12.0524 | 570 | 0.1839215 | 0.3784513 | 12.0524 | 0.2009457 | 0.5058336 | 0.2133125 | 0.4389287 | 0.05886015 | 0.03052202 | 0.7951518 | 0.6886256 | 0.0001293764 | 2.213502e-09 | 1.020593e-07 | 0.001022079 | 0.3265498 | 0.001454025 | 0.9359043 | 0.00416931 | 6.507076 | 0.04544287 | -0.0225755 | 0.01224817 | 0.004182098 | #REF! | 0.004871673 | 3.137756 | 6.853847 | 2.722735 | 64.06549 | #REF! | 305.6713 | 48.23882 | 161.7136 | 0.6886256 | 0.3265498 | 1.068485 | 6.507076 | 12.24544 | -0.0225755 | 303.4473 | 48.59353 | 159.0704 |  | -2.223916 | 0.3547039 | -2.643223 | 0.1930306 | 0.2009457 | 0.5058336 | 0.2133125 | 0.4389287 | 0.6886256 | 0.3265498 | 1.068485 | 6.507076 | 12.26304 | -0.0225755 | 0.2106376 | 3.137756 | 6.853847 | 2.722735 | 64.06549 | 305.6713 | 48.23882 | 161.7136 | 304.462 | 48.61948 | 159.7035 | -1.209266 | -2.010083 | 0.3806603 | 207.9564 | 6.840276 | 2.733457 | 6.474634 | 3.147386 | 58.12338 | 55.96854 | 57.04596 | -0.01357068 | 0.01072166 | 0.009629803
12.31067 | 600 | 0.1835436 | 0.3779101 | 12.31067 | 0.2003457 | 0.5070336 | 0.2128743 | 0.438301 | 0.05849354 | 0.01515422 | 0.8103061 | 0.6883391 | 0.0001282461 | 5.453667e-10 | 1.026047e-07 | 0.001022493 | 0.3261424 | 0.001453405 | 0.9347367 | 0.004167531 | 6.515204 | 0.04551484 | -0.02301059 | 0.01229811 | 0.004173012 | #REF! | 0.004880885 | 3.140943 | 6.871513 | 2.715161 | 64.27587 | #REF! | 307.6328 | 48.03074 | 162.836 | 0.6883391 | 0.3261424 | 1.06982 | 6.515204 | 12.50465 | -0.02301059 | 304.7215 | 48.60634 | 159.772 |  | -2.911389 | 0.5755948 | -3.063919 | 0.1939775 | 0.2003457 | 0.5070336 | 0.2128743 | 0.438301 | 0.6883391 | 0.3261424 | 1.06982 | 6.515204 | 12.52322 | -0.02301059 | 0.2125471 | 3.140943 | 6.871513 | 2.715161 | 64.27587 | 307.6328 | 48.03074 | 162.836 | 305.7645 | 48.63327 | 160.4232 | -1.868355 | -2.412736 | 0.6025268 | 208.8703 | 6.850614 | 2.732139 | 6.481642 | 3.15027 | 58.24821 | 56.04903 | 57.14862 | -0.02089825 | 0.01697724 | 0.009327375
12.48285 | 630 | 0.1832756 | 0.377551 | 12.48285 | 0.1997457 | 0.5068336 | 0.2125635 | 0.4378845 | 0.05804492 | 0.01003263 | 0.8203387 | 0.6881495 | 0.0001275068 | 1.204919e-10 | 1.027251e-07 | 0.001022767 | 0.3258731 | 0.001452994 | 0.9339647 | 0.004166354 | 6.520589 | 0.04556254 | -0.02329873 | 0.01234781 | 0.004175738 | #REF! | 0.004887009 | 3.143064 | 6.890256 | 2.715485 | 64.41593 | #REF! | 309.569 | 48.08189 | 164.4031 | 0.6881495 | 0.3258731 | 1.070704 | 6.520589 | 12.67681 | -0.02329873 | 305.5667 | 48.6143 | 160.2378 |  | -4.002278 | 0.5324103 | -4.165365 | 0.1939624 | 0.1997457 | 0.5068336 | 0.2125635 | 0.4378845 | 0.6881495 | 0.3258731 | 1.070704 | 6.520589 | 12.69603 | -0.02329873 | 0.2131838 | 3.143064 | 6.890256 | 2.715485 | 64.41593 | 309.569 | 48.08189 | 164.4031 | 306.6287 | 48.6419 | 160.901 | -2.940327 | -3.502166 | 0.5600026 | 209.4769 | 6.857455 | 2.731252 | 6.486276 | 3.152174 | 58.33068 | 56.10182 | 57.21625 | -0.03280035 | 0.01576764 | 0.00911017
|  |  |  | 8.010993 | 0.1001273 | [6 empty] | 0.1420455 | [8 empty] | 0.6568144 | [28 empty] | C11 | 240.813 | C11' | 5.398748 | C11a | -508.2533
[32 empty] | %uncert min | [7 empty] | K'S0 | 3.662631 | [8 empty] | C12 | 125.021 | C12' | 2.900602 | C12a | 57.77307
| v111 |  | 0.988764 | [28 empty] | %uncert max | [7 empty] | KS0 | 163.779 | [8 empty] | C44 | 46.77254 | C44' | 0.2571821 | C44a | -692.0236
Width then radius | 2.34 | [7 empty] | D | K | I | L term | rho term | Int term | [8 empty] | 6.179286 | [16 empty] | C11 | 240.9947
Length initial | 0.623 | 0.607 | [6 empty] | 36.21961728 | 1.016974 | sum cook | 1 | 1343.653 | -0.0197669 | [25 empty] | C12 | 125.1712 | [13 empty] | All sumsq | 1.216331
alpha thermal expansion | 4.6e-05 |  |  |  | Value | VP100 or 110 or VS110 | bench |  | 36.22959 |  |  | 1.000275 | 3.180234e-05 | -0.01975603 | [25 empty] | C44 | 46.76488 | [8 empty] | KS0 | 163.6183 | K'S0 | 3.733318 |  | FSP | 0.1128628
density OG | 6.09 |  |  | C11 | 231 | 6.158818 | 0.2312132 |  | 36.34021 |  |  | 1.003296 | 0.0003823254 | -0.01963593 | [25 empty] | C11' | 5.308307 | [13 empty] | C11 | 0.2659806
Gamma gruneisen | 1.23 |  |  | C12 VP | 120 | 5.939855 | 0.2397365 |  | 36.4022 |  |  | 1.004965 | 0.0005769113 | -0.01956911 | [25 empty] | C12' | 2.839793 | [13 empty] | C12 | 0.04578064
T temp K | 300 |  |  | C12 VS | 120 | 2.907063 | 0.4898415 |  | 36.46909 |  |  | 1.006747 | 0.0007853639 | -0.01949739 | [25 empty] | C44' | 0.2578474 | [13 empty] | C44 | 0.791707
>scalar> | 0.0358538 | 1.016974 |  | C44 | 43.4 | 2.669539 | 0.5334255 |  | 36.53781 |  |  | 1.008557 | 0.0009979348 | -0.01942412 | [25 empty] | All sumsq | 4.692598
|  | 28.36446732 | [6 empty] | 36.58497 |  |  | 1.009787 | 0.001142882 | -0.01937408 | [25 empty] | FSP | 0.1756571
| V100 | [7 empty] | 36.62853 |  |  | 1.010915 | 0.001276125 | -0.01932802 | [25 empty] | C11 | 2.190795
Width then radius | 2.34 | 1.17 | [6 empty] | 36.68307 |  |  | 1.012315 | 0.001442013 | -0.0192706 | [25 empty] | C12 | 2.274165
Length initial | 0.704 | mm | 0.704 | [5 empty] | 36.72845 |  |  | 1.01347 | 0.001579311 | -0.019223 | [25 empty] | C44 | 0.05198078
alpha thermal expansion | 4.6e-05 | m/m C | [6 empty] | 36.76482 |  |  | 1.01439 | 0.001688844 | -0.01918499 | [25 empty] | C11a | -552.8059 | -552.8059
density OG | 6.09 | g/cm^3 | [6 empty] | 36.80918 |  |  | 1.015504 | 0.001821878 | -0.01913877 | [25 empty] | C12a | 27.76031 | 27.76031
Gamma gruneisen | 1.23 | [7 empty] | 36.84767 |  |  | 1.016463 | 0.00193675 | -0.01909881 | [25 empty] | C44a | -692.0012 | -692.0012
T temp K | 300 | [7 empty] | 36.87488 |  |  | 1.017138 | 0.002017693 | -0.01907063
>scalar> | 0.02807799 | 1.016974 | [6 empty] | 36.90994 |  |  | 1.018003 | 0.002121611 | -0.01903442
|  | 36.21961728 | [6 empty] | 36.94204 |  |  | 1.018791 | 0.002216394 | -0.01900136
delta C11 | 3 | [7 empty] | 36.96063 |  |  | 1.019245 | 0.002271143 | -0.01898225 | [48 empty] | KS0 | 159.674 | K'S0 | 4.334714
delta C12/C44 | 1 | [7 empty] | 36.97378 |  |  | 1.019565 | 0.00230981 | -0.01896875
[9 empty] | 36.99723 |  |  | 1.020135 | 0.002378603 | -0.01894471 | [64 empty] | scaler: | 1.016974
K | 151.14 | [7 empty] | 37.02827 |  |  | 1.020885 | 0.002469405 | -0.01891296 | [64 empty] | density | 6.07
K' | 3.47 | [7 empty] | 37.04368 |  |  | 1.021256 | 0.002514375 | -0.01889723 | [64 empty] | L0 | 1.02
[9 empty] | 37.05388 |  |  | 1.021501 | 0.002544104 | -0.01888683
| Ratio 0.71/ 0.623 | [43 empty] | 47.94756 | [11 empty] | C11 | 246.3687 | C11' | 5.434182
| 1.130016 |  |  | Value | VP100 or 110 or VS110 | Travel time | correction | Bench correct | predited measured time | [35 empty] | 48.01801 | [11 empty] | C12 | 125.6171 | C12' | 3.090517
|  |  | C11 | 235 | 6.211912 | 0.229237 | 0.002342795 | -0.01265814 | 0.2268942 | [35 empty] | 48.00004 | [11 empty] | C44 | 42.35151 | C44' | 0.2263725
|  |  | C12 VP | 120 | 5.950903 | 0.2040027 | 0.001988225 | -0.01266508 | 0.2020144 | [35 empty] | 48.19901
|  |  | C12 VS | 120 | 2.940758 | 0.4128188 | -0.0004613308 | -0.0125 | 0.4132801 | [35 empty] | 48.21749
|  |  | C44 | 43 | 2.657208 | 0.5359008 | -0.0003520267 | -0.0125 | 0.5362528 | [35 empty] | 48.19
48.33936
48.49935
48.30974
48.18042
48.12078
48.22641
48.1509
47.94241
47.99278
[12 empty] | Pressure (GPa) | Density | C11 | C44 | C12 | GV | GR | GH | Bulk mod
[12 empty] | 0 | 6.09 | 231.75 | 44.88 | 118.9 | 49.82757 | 49.12628 | 49.47693 | 155.5144
[12 empty] | 2.49657 | 6.183555 | 253.82 | 47.35 | 130.76 | 53.02285 | 52.15929 | 52.59107 | 169.4081
[12 empty] | 3.443544 | 6.21762 | 259.48 | 47.55 | 132.75 | 53.87816 | 52.8256 | 53.35188 | 173.4001
[12 empty] | 4.433563 | 6.252686 | 264.35 | 47.64 | 135.77 | 54.29932 | 53.14529 | 53.72231 | 176.6672
[12 empty] | 5.122272 | 6.27675 | 268.17 | 47.7 | 137.56 | 54.74366 | 53.46703 | 54.10534 | 179.8941
[12 empty] | 5.767937 | 6.299003 | 272.57 | 47.95 | 139.48 | 55.38469 | 53.98093 | 54.68281 | 182.9144
[12 empty] | 6.585778 | 6.326811 | 275.56 | 48.02 | 142.68 | 55.38725 | 54.00828 | 54.69777 | 186.3064
[12 empty] | 7.274487 | 6.349827 | 280.14 | 48 | 145.84 | 55.65948 | 54.18021 | 54.91985 | 190.896
[12 empty] | 7.834063 | 6.368256 | 283.11 | 48.2 | 147.26 | 56.09002 | 54.53424 | 55.31213 | 193.0512
[12 empty] | 8.522772 | 6.390772 | 285.64 | 48.22 | 149.14 | 56.22976 | 54.63114 | 55.43045 | 194.9804
[12 empty] | 9.125392 | 6.410259 | 288.7 | 48.19 | 151.86 | 56.28309 | 54.65458 | 55.46883 | 198.6334
[12 empty] | 9.555835 | 6.424047 | 291.17 | 48.34 | 152.44 | 56.74896 | 55.00859 | 55.87877 | 199.7556
[12 empty] | 10.11541 | 6.441861 | 293.72 | 48.5 | 154.21 | 57.00052 | 55.23068 | 56.1156 | 202.0764
[12 empty] | 10.63194 | 6.458164 | 296.28 | 48.31 | 156.24 | 56.99324 | 55.14919 | 56.07122 | 204.2926
[12 empty] | 10.93325 | 6.467594 | 298.17 | 48.18 | 157.64 | 57.01414 | 55.10872 | 56.06143 | 206.3523
[12 empty] | 11.14847 | 6.474254 | 301.23 | 48.12 | 159.99 | 57.12128 | 55.14935 | 56.13531 | 209.4917
[12 empty] | 11.53587 | 6.486134 | 303.21 | 48.23 | 160.83 | 57.4119 | 55.37076 | 56.39133 | 210.7194
[12 empty] | 12.0524 | 6.501814 | 305.88 | 48.15 | 164.52 | 57.16229 | 55.18707 | 56.17468 | 214.6959
[12 empty] | 12.31067 | 6.509544 | 307.84 | 47.94 | 166.81 | 56.97075 | 54.98219 | 55.97647 | 217.5623
[12 empty] | 12.48285 | 6.514653 | 309.77 | 47.99 | 167.4 | 57.26905 | 55.18409 | 56.22657 | 218.8204

## FS No Vs 100
V100 Pressure | Oil P | 2TP Au pressure corrected 111 | 2TS Au pressure corrected 111 | V100 Pressure | 2TP Au 100 | 2TS Au 100 high C44 | L corrected v111 TP | L correct v111 TS | f(x) for cook | rect+triang | Sum Cook (I) | Cook's Length | integ unc | trap uncert | Trap add | L uncert | Volume | V ncrt | V/v0 | v/v0 ncrt | New density | rho ncrt | Strain | VP100 ncrt | VS100 ncrt | VP111 ncrt | VS111 ncrt | Vp 111 | Vs 111 | Vp100 | pVP111^2 | pVS111^2 | C11 = pVP100^2 | C44 calc | C12 calc | L | V | V0/V calc | density | FS Pressure | finite strain f | C11 fit | C44 fit | C12 fit | C11 diff | C44 diff | C12 diff | FSP diff | 2TP Au 100 | 2TS Au 100 high C44 | L corrected v111 TP | L correct v111 TS | L | V | V0/V calc | density | FS Pressure | finite strain f | delta P | Vp 111 | Vs 111 | Vp100 | pVP111^2 | pVS111^2 | C11 = pVP100^2 | C44 calc | C12 calc | C11 fit | C44 fit | C12 fit | C11 diff | C44 diff | C12 diff | K | Vp100 | Vs100 | Vp111 | Vs111 | GV | GR | GH | VP100 diff | VS100 diff | VP111 diff | VS 111 diff
0 | 0 | 0.2101088 | 0.4144173 | 0 | 0.2291999 | 0.5109269 | 0.2401244 | 0.4736198 | 0.07982394 |  | 0 | 0.704 | 0.0001724858 | 0 | 0 | 0.001 | 0.348913664 | 0.001486848 | 1 | 0.004263381 | 6.09 | 0.01 | 0 | 0.01035737 | #REF! | 0.009764991 | 0.00445551 | 5.93026 | 3.006631 | 6.212916 | 214.173 | 55.05257 | 235.076 | 44.60109 | 114.5194 | 0.704 | 0.348913664 | 1 | 6.09 | 0 | 0 | 240.9229 | 44.63692 | 122.9914 | 5.846906 | 0.0358312 | 8.47202 | 0 | 0.2291999 | 0.5109269 | 0.2401244 | 0.4736198 | 0.704 | 0.348913664 | 1 | 6.09 | 0 | 0 | 0 | 5.93026 | 3.006631 | 6.212916 | 214.173 | 55.05257 | 235.076 | 44.60109 | 114.5194 | 240.7879 | 44.65445 | 122.9183 | 5.711936 | 0.05336743 | 8.398899 | 162.2082 | 6.287945 | 2.707845 | 6.034213 | 2.982563 | 50.3666 | 49.44702 | 49.90681 | 0.07502848 | #REF! | 0.1039532 | -0.02406781 | o | 0
0.1291329 | 30 | 0.2017768 | 0.4139564 | 0.1291329 | 0.2247457 | 0.5072336 | 0.2340212 | 0.4801076 | 0.07407074 | 0.009936434 | 0.009936434 | 0.7038036 | 0.0001660578 | 2.216109e-10 | 2.216109e-10 | 0.001000279 | 0.3486218 | 0.001486433 | 0.9991635 | 0.004262193 | 6.095099 | 0.04184091 | -0.000279034 | 0.01050235 | #REF! | 0.009975124 | 0.004342196 | 6.014871 | 2.931858 | 6.263111 | 220.5126 | 52.39219 | 239.0897 | 43.10362 | 125.0168 | 0.7038036 | 0.3486218 | 1.000837 | 6.095099 | 0.1360393 | -0.000279034 | 241.6467 | 44.68931 | 123.3966 | 2.557027 | 1.585693 | -1.620117 | 0.006906363 | 0.2247457 | 0.5072336 | 0.2340212 | 0.4801076 | 0.7038036 | 0.3486218 | 1.000837 | 6.095099 | 0.1359644 | -0.000279034 | 0.006831448 | 6.014871 | 2.931858 | 6.263111 | 220.5126 | 52.39219 | 239.0897 | 43.10362 | 125.0168 | 241.5235 | 44.7067 | 123.3304 | 2.43374 | 1.60308 | -1.686409 | 162.7281 | 6.294907 | 2.708295 | 6.039702 | 2.984759 | 50.46264 | 49.53096 | 49.9968 | 0.031796 | #REF! | 0.02483087 | 0.05290153
1.635684 | 60 | 0.1987045 | 0.4042497 | 1.635684 | 0.2209457 | 0.5058336 | 0.2304579 | 0.4688497 | 0.07211336 | 0.1101169 | 0.1200533 | 0.7016349 | 0.0001599495 | 2.835789e-08 | 2.85795e-08 | 0.001003367 | 0.3454089 | 0.001481847 | 0.9899552 | 0.004249048 | 6.151793 | 0.04233109 | -0.003376537 | 0.01074912 | #REF! | 0.01018558 | 0.004466488 | 6.089051 | 2.993006 | 6.351197 | 228.0872 | 55.10827 | 248.1492 | 45.07728 | 127.9017 | 0.7016349 | 0.3454089 | 1.010147 | 6.151793 | 1.669928 | -0.003376537 | 249.7564 | 45.25773 | 127.9491 | 1.607152 | 0.1804576 | 0.04747718 | 0.03424493 | 0.2209457 | 0.5058336 | 0.2304579 | 0.4688497 | 0.7016349 | 0.3454089 | 1.010147 | 6.151793 | 1.669507 | -0.003376537 | 0.03382393 | 6.089051 | 2.993006 | 6.351197 | 228.0872 | 55.10827 | 248.1492 | 45.07728 | 127.9017 | 249.7674 | 45.27393 | 127.961 | 1.618202 | 0.1966557 | 0.05933289 | 168.5631 | 6.371872 | 2.712834 | 6.100269 | 3.008855 | 51.52564 | 50.45292 | 50.98928 | 0.0206747 | #REF! | 0.01121764 | 0.01584916
2.49657 | 90 | 0.1971231 | 0.4009372 | 2.49657 | 0.2187457 | 0.5058336 | 0.2286238 | 0.4650079 | 0.07070336 | 0.06147446 | 0.1815278 | 0.70043 | 0.0001561817 | 8.843424e-09 | 3.742293e-08 | 0.001005087 | 0.3436324 | 0.001479294 | 0.9848638 | 0.004241731 | 6.183596 | 0.04260686 | -0.005109924 | 0.01089641 | #REF! | 0.01029757 | 0.004512887 | 6.127358 | 3.012551 | 6.404056 | 232.1602 | 56.11899 | 253.6013 | 45.39844 | 130.6427 | 0.70043 | 0.3436324 | 1.015369 | 6.183596 | 2.547434 | -0.005109924 | 254.3543 | 45.56494 | 130.5402 | 0.753049 | 0.166498 | -0.1025089 | 0.05086442 | 0.2187457 | 0.5058336 | 0.2286238 | 0.4650079 | 0.70043 | 0.3436324 | 1.015369 | 6.183596 | 2.547218 | -0.005109924 | 0.05064859 | 6.127358 | 3.012551 | 6.404056 | 232.1602 | 56.11899 | 253.6013 | 45.39844 | 130.6427 | 254.4443 | 45.58085 | 130.5977 | 0.8430608 | 0.1824086 | -0.04502296 | 171.8799 | 6.414692 | 2.715005 | 6.133877 | 3.022113 | 52.11783 | 50.96054 | 51.53918 | 0.01063585 | #REF! | 0.006518474 | 0.009562729
3.443544 | 120 | 0.1955214 | 0.3978699 | 3.443544 | 0.2165457 | 0.5052336 | 0.2267662 | 0.4614504 | 0.0692636 | 0.06627259 | 0.2478004 | 0.6991356 | 0.0001527646 | 1.02655e-08 | 4.768843e-08 | 0.001006939 | 0.3417309 | 0.001476547 | 0.9794139 | 0.004233859 | 6.218004 | 0.04290584 | -0.006981941 | 0.01104794 | #REF! | 0.01041369 | 0.004557562 | 6.166135 | 3.030166 | 6.457164 | 236.4161 | 57.09312 | 259.2595 | 45.67145 | 133.6516 | 0.6991356 | 0.3417309 | 1.021019 | 6.218004 | 3.510663 | -0.00698194 | 259.3683 | 45.8876 | 133.3739 | 0.1088037 | 0.2161448 | -0.2776571 | 0.06711843 | 0.2165457 | 0.5052336 | 0.2267662 | 0.4614504 | 0.6991785 | 0.3417938 | 1.020831 | 6.216861 | 3.478735 | -0.006919786 | 0.03519095 | 6.166513 | 3.030351 | 6.45756 | 236.4016 | 57.08962 | 259.2436 | 45.66865 | 133.6434 | 259.3764 | 45.89295 | 133.3859 | 0.1328348 | 0.2242964 | -0.2575282 | 175.3827 | 6.459214 | 2.716986 | 6.168752 | 3.035785 | 52.73388 | 51.4838 | 52.10884 | 0.002050049 | #REF! | 0.002616466 | 0.005618945
4.433563 | 150 | 0.1939667 | 0.3948553 | 4.433563 | 0.2147457 | 0.5052336 | 0.224963 | 0.4579541 | 0.06809535 | 0.06799398 | 0.3157943 | 0.6978126 | 0.0001498407 | 1.084084e-08 | 5.852927e-08 | 0.001008836 | 0.3397945 | 0.001473734 | 0.9738642 | 0.004225797 | 6.253438 | 0.04321442 | -0.00890618 | 0.01117645 | #REF! | 0.01052904 | 0.004602474 | 6.203799 | 3.047522 | 6.498966 | 240.6768 | 58.07811 | 264.1237 | 46.35466 | 136.2441 | 0.6978126 | 0.3397945 | 1.026837 | 6.253438 | 4.517698 | -0.00890618 | 264.5745 | 46.2091 | 136.3252 | 0.4507357 | -0.1455616 | 0.08112462 | 0.08413452 | 0.2147457 | 0.5052336 | 0.224963 | 0.4579541 | 0.6979857 | 0.3400475 | 1.026073 | 6.248787 | 4.38577 | -0.008653808 | -0.04779305 | 6.205338 | 3.048278 | 6.500578 | 240.6171 | 58.06371 | 264.0582 | 46.34317 | 136.2103 | 264.1488 | 46.18374 | 136.091 | 0.09052477 | -0.1594307 | -0.1192732 | 178.7769 | 6.501692 | 2.718608 | 6.20196 | 3.048719 | 53.32179 | 51.97838 | 52.65009 | 0.002726228 | #REF! | -0.001839311 | 0.001196909
5.122272 | 180 | 0.1929367 | 0.3928225 | 5.122272 | 0.2133457 | 0.5052336 | 0.2237684 | 0.4555964 | 0.06720348 | 0.04659075 | 0.3623851 | 0.6969089 | 0.0001476141 | 5.093532e-09 | 6.362281e-08 | 0.001010133 | 0.3384761 | 0.00147181 | 0.9700857 | 0.004220282 | 6.277796 | 0.04342694 | -0.01022681 | 0.01127739 | #REF! | 0.01060686 | 0.004633242 | 6.22884 | 3.059326 | 6.533142 | 243.5687 | 58.75686 | 267.9485 | 46.56697 | 138.2449 | 0.6969089 | 0.3384761 | 1.030837 | 6.277796 | 5.218834 | -0.01022681 | 268.1783 | 46.42363 | 138.3734 | 0.2297916 | -0.1433415 | 0.1285214 | 0.09656191 | 0.2133457 | 0.5052336 | 0.2237684 | 0.4555964 | 0.69706 | 0.3386963 | 1.030167 | 6.273715 | 5.102831 | -0.01000565 | -0.01944103 | 6.23019 | 3.059989 | 6.534558 | 243.5159 | 58.74413 | 267.8904 | 46.55688 | 138.2149 | 267.9012 | 46.40469 | 138.2231 | 0.01075664 | -0.1521834 | 0.008108264 | 181.4491 | 6.534689 | 2.719685 | 6.227709 | 3.058691 | 53.77845 | 52.35918 | 53.06882 | 0.00154759 | #REF! | -0.001130663 | -0.0006349173
5.767937 | 210 | 0.1919993 | 0.3909958 | 5.767937 | 0.2117457 | 0.5042336 | 0.2226812 | 0.4534779 | 0.06619287 | 0.04306465 | 0.4054497 | 0.6960757 | 0.0001454802 | 4.365051e-09 | 6.798786e-08 | 0.00101133 | 0.3372636 | 0.001470033 | 0.9666105 | 0.00421519 | 6.300366 | 0.04362415 | -0.01144901 | 0.01139341 | #REF! | 0.01067862 | 0.004661301 | 6.251768 | 3.069944 | 6.574638 | 246.2473 | 59.37814 | 272.3388 | 46.33242 | 140.5368 | 0.6960757 | 0.3372636 | 1.034543 | 6.300366 | 5.875002 | -0.01144901 | 271.5359 | 46.61762 | 140.2856 | -0.8028659 | 0.2852079 | -0.2511539 | 0.1070656 | 0.2117457 | 0.5042336 | 0.2226812 | 0.4534779 | 0.696003 | 0.3371579 | 1.034867 | 6.302342 | 5.935923 | -0.0115559 | 0.1679869 | 6.251115 | 3.069623 | 6.573951 | 246.2731 | 59.38435 | 272.3672 | 46.33726 | 140.5515 | 272.2389 | 46.65174 | 140.6931 | -0.1282923 | 0.3144845 | 0.1416885 | 184.5417 | 6.572403 | 2.720714 | 6.25709 | 3.070007 | 54.30021 | 52.79054 | 53.54537 | -0.002235356 | #REF! | 0.005321782 | 6.29403e-05
6.585778 | 240 | 0.1908442 | 0.3888547 | 6.585778 | 0.2107457 | 0.5042336 | 0.2213416 | 0.4509946 | 0.06553582 | 0.05386661 | 0.4593163 | 0.6950363 | 0.0001439385 | 6.806634e-09 | 7.479449e-08 | 0.001012825 | 0.335755 | 0.001467813 | 0.9622869 | 0.004208827 | 6.328674 | 0.04387188 | -0.01297984 | 0.01147041 | #REF! | 0.01076827 | 0.004694896 | 6.280215 | 3.082238 | 6.595971 | 249.6099 | 60.12362 | 275.3406 | 47.25827 | 142.228 | 0.6950363 | 0.335755 | 1.039191 | 6.328674 | 6.706793 | -0.01297984 | 275.7717 | 46.85431 | 142.7033 | 0.4311348 | -0.4039546 | 0.475296 | 0.121015 | 0.2107457 | 0.5042336 | 0.2213416 | 0.4509946 | 0.695297 | 0.336133 | 1.038023 | 6.321558 | 6.500936 | -0.01259524 | -0.08484262 | 6.282571 | 3.083394 | 6.598445 | 249.5163 | 60.10107 | 275.2373 | 47.24055 | 142.1747 | 275.1678 | 46.8135 | 142.3643 | -0.0695457 | -0.4270487 | 0.1895985 | 186.6321 | 6.597611 | 2.721282 | 6.276699 | 3.077522 | 54.64881 | 53.07644 | 53.86262 | 0.001640336 | #REF! | -0.003516082 | -0.004716545
7.274487 | 270 | 0.1898988 | 0.3872428 | 7.274487 | 0.2091457 | 0.5046336 | 0.220245 | 0.4491251 | 0.06450529 | 0.04478023 | 0.5040966 | 0.6941746 | 0.0001413764 | 4.699431e-09 | 7.949392e-08 | 0.001014066 | 0.3345078 | 0.00146597 | 0.9587122 | 0.004203544 | 6.352271 | 0.04407871 | -0.01425419 | 0.01159017 | #REF! | 0.01084268 | 0.004720891 | 6.303658 | 3.09123 | 6.638191 | 252.4145 | 60.70043 | 279.9165 | 46.94942 | 144.7647 | 0.6941746 | 0.3345078 | 1.043066 | 6.352271 | 7.407684 | -0.01425419 | 279.3236 | 47.0459 | 144.7352 | -0.5929326 | 0.0964721 | -0.02947997 | 0.1331973 | 0.2091457 | 0.5046336 | 0.220245 | 0.4491251 | 0.6942053 | 0.3345521 | 1.042928 | 6.35143 | 7.38846 | -0.01420877 | 0.1139728 | 6.303936 | 3.091367 | 6.638484 | 252.4034 | 60.69775 | 279.9042 | 46.94735 | 144.7583 | 279.7477 | 47.05833 | 144.9828 | -0.1564584 | 0.1109801 | 0.224495 | 189.9044 | 6.636629 | 2.721965 | 6.307001 | 3.089075 | 55.18799 | 53.51487 | 54.35143 | -0.001562486 | #REF! | 0.00334324 | -0.002155682
7.834063 | 300 | 0.1891509 | 0.3860701 | 7.834063 | 0.2081457 | 0.5038336 | 0.2193776 | 0.447765 | 0.06384216 | 0.03591007 | 0.5400067 | 0.6934852 | 0.0001401557 | 3.048208e-09 | 8.254213e-08 | 0.00101506 | 0.3335121 | 0.001464493 | 0.9558584 | 0.00419931 | 6.371237 | 0.04424516 | -0.01527725 | 0.01166715 | #REF! | 0.01090222 | 0.004740299 | 6.322297 | 3.097541 | 6.663458 | 254.6675 | 61.13048 | 282.8936 | 47.01744 | 146.5196 | 0.6934852 | 0.3335121 | 1.04618 | 6.371237 | 7.975959 | -0.01527725 | 282.1921 | 47.19605 | 146.3792 | -0.7015135 | 0.1786135 | -0.1404174 | 0.1418961 | 0.2081457 | 0.5038336 | 0.2193776 | 0.447765 | 0.6934983 | 0.3335311 | 1.04612 | 6.370873 | 7.972198 | -0.01525767 | 0.138135 | 6.322417 | 3.0976 | 6.663585 | 254.6627 | 61.12932 | 282.8882 | 47.01654 | 146.5168 | 282.7465 | 47.21331 | 146.7008 | -0.1417097 | 0.1967622 | 0.1839889 | 192.0494 | 6.661916 | 2.72228 | 6.326609 | 3.096511 | 55.53713 | 53.79625 | 54.66669 | -0.001542608 | #REF! | 0.004311691 | -0.001029949
8.522772 | 330 | 0.1882588 | 0.3847769 | 8.522772 | 0.2073457 | 0.5040336 | 0.2183429 | 0.4462651 | 0.06327664 | 0.04377392 | 0.5837806 | 0.6926466 | 0.0001389084 | 4.524156e-09 | 8.706629e-08 | 0.001016269 | 0.3323036 | 0.001462694 | 0.9523949 | 0.004194154 | 6.394406 | 0.04444877 | -0.01652572 | 0.01173125 | #REF! | 0.01097408 | 0.004762286 | 6.344575 | 3.104193 | 6.681079 | 257.3981 | 61.6166 | 285.4259 | 47.60267 | 148.1788 | 0.6926466 | 0.3323036 | 1.049985 | 6.394406 | 8.676215 | -0.01652572 | 285.7131 | 47.3748 | 148.4008 | 0.2871417 | -0.2278692 | 0.2220193 | 0.1534426 | 0.2073457 | 0.5040336 | 0.2183429 | 0.4462651 | 0.6928974 | 0.3326648 | 1.048845 | 6.387464 | 8.474053 | -0.0161518 | -0.04871943 | 6.346873 | 3.105318 | 6.683499 | 257.3049 | 61.5943 | 285.3226 | 47.58544 | 148.1252 | 285.3163 | 47.34277 | 148.1752 | -0.006321918 | -0.2426728 | 0.05006666 | 193.8889 | 6.683425 | 2.722467 | 6.343267 | 3.102804 | 55.83387 | 54.03378 | 54.93383 | 0.002345562 | #REF! | -0.001308183 | -0.001389395
9.125392 | 360 | 0.1875057 | 0.3837437 | 9.125392 | 0.2063457 | 0.5044336 | 0.2174696 | 0.4450668 | 0.06259994 | 0.03792789 | 0.6217085 | 0.6919216 | 0.0001373217 | 3.400095e-09 | 9.046638e-08 | 0.001017315 | 0.3312613 | 0.001461136 | 0.9494075 | 0.00418969 | 6.414527 | 0.04462581 | -0.01760868 | 0.01181008 | #REF! | 0.01103548 | 0.004780273 | 6.363388 | 3.109293 | 6.70643 | 259.7415 | 62.01375 | 288.5011 | 47.63397 | 150.0938 | 0.6919216 | 0.3312613 | 1.053288 | 6.414527 | 9.289688 | -0.01760868 | 288.7855 | 47.5258 | 150.1683 | 0.2844676 | -0.1081709 | 0.07444467 | 0.1642958 | 0.2063457 | 0.5044336 | 0.2174696 | 0.4450668 | 0.6921707 | 0.3316192 | 1.052152 | 6.407603 | 9.087948 | -0.01723618 | -0.03744385 | 6.365679 | 3.110413 | 6.708845 | 259.6481 | 61.99143 | 288.3973 | 47.61683 | 150.0398 | 288.4494 | 47.49646 | 149.9756 | 0.05218808 | -0.1203732 | -0.0641648 | 196.1336 | 6.709452 | 2.722593 | 6.3634 | 3.110379 | 56.19263 | 54.31893 | 55.25578 | 0.003021503 | #REF! | 1.212003e-05 | 0.00108613
9.555835 | 390 | 0.1869829 | 0.3830339 | 9.555835 | 0.2055457 | 0.5038336 | 0.2168632 | 0.4442436 | 0.06206912 | 0.02683146 | 0.6485399 | 0.6914096 | 0.000136359 | 1.71049e-09 | 9.217687e-08 | 0.001018055 | 0.3305265 | 0.001460035 | 0.9473017 | 0.004186533 | 6.428786 | 0.04475141 | -0.01837549 | 0.01187337 | #REF! | 0.01107851 | 0.004792769 | 6.376458 | 3.11275 | 6.727551 | 261.3894 | 62.28988 | 290.9665 | 47.50135 | 151.5982 | 0.6914096 | 0.3305265 | 1.05563 | 6.428786 | 9.72748 | -0.01837549 | 290.9713 | 47.6304 | 151.4275 | 0.004864156 | 0.1290485 | -0.1706723 | 0.1716449 | 0.2055457 | 0.5038336 | 0.2168632 | 0.4442436 | 0.6915926 | 0.330789 | 1.054792 | 6.423684 | 9.581803 | -0.01810118 | 0.02596734 | 6.378146 | 3.113574 | 6.729332 | 261.3203 | 62.2734 | 290.8895 | 47.48878 | 151.5581 | 290.9618 | 47.61641 | 151.4215 | 0.07236036 | 0.1276234 | -0.136572 | 197.9349 | 6.730168 | 2.722615 | 6.379406 | 3.116378 | 56.47791 | 54.54404 | 55.51098 | 0.002617646 | #REF! | 0.002947597 | 0.003627511
10.11541 | 420 | 0.1863179 | 0.3821092 | 10.11541 | 0.2047457 | 0.5032336 | 0.2160919 | 0.4431711 | 0.06152873 | 0.03458119 | 0.6831211 | 0.6907509 | 0.0001354019 | 2.838746e-09 | 9.501562e-08 | 0.001019006 | 0.3295827 | 0.001458616 | 0.9445968 | 0.004182467 | 6.447195 | 0.04491372 | -0.01936462 | 0.01193821 | #REF! | 0.01113371 | 0.004809075 | 6.393121 | 3.11731 | 6.747403 | 263.5098 | 62.65141 | 293.5243 | 47.64413 | 153.2142 | 0.6907509 | 0.3295827 | 1.058653 | 6.447195 | 10.29639 | -0.01936462 | 293.8034 | 47.76246 | 153.0614 | 0.2790929 | 0.1183245 | -0.1528109 | 0.1809785 | 0.2047457 | 0.5032336 | 0.2160919 | 0.4431711 | 0.6909987 | 0.3299375 | 1.057514 | 6.440263 | 10.0944 | -0.01899225 | -0.02101494 | 6.395415 | 3.118428 | 6.749823 | 263.4153 | 62.62895 | 293.4191 | 47.62705 | 153.1593 | 293.5621 | 47.73748 | 152.9199 | 0.1429804 | 0.1104356 | -0.2393688 | 199.8006 | 6.751467 | 2.722563 | 6.395843 | 3.122515 | 56.77092 | 54.77371 | 55.77231 | 0.004064517 | #REF! | 0.002721997 | 0.005205217
10.63194 | 450 | 0.1857101 | 0.38122 | 10.63194 | 0.2039457 | 0.5044336 | 0.2153871 | 0.4421398 | 0.06100288 | 0.03164573 | 0.7147668 | 0.6901492 | 0.0001339019 | 2.372719e-09 | 9.738834e-08 | 0.001019876 | 0.3287222 | 0.001457318 | 0.9421305 | 0.004178748 | 6.464072 | 0.04506267 | -0.0202706 | 0.01200329 | #REF! | 0.01118455 | 0.004824656 | 6.408456 | 3.12186 | 6.76797 | 265.4685 | 62.9989 | 296.0895 | 47.6884 | 154.7812 | 0.6901492 | 0.3287222 | 1.061424 | 6.464072 | 10.82164 | -0.0202706 | 296.4099 | 47.88053 | 154.5675 | 0.3204037 | 0.1921324 | -0.2137279 | 0.1896957 | 0.2039457 | 0.5044336 | 0.2153871 | 0.4421398 | 0.6901492 | 0.3287222 | 1.061424 | 6.464072 | 10.83666 | -0.0202706 | 0.2047177 | 6.408456 | 3.12186 | 6.76797 | 265.4685 | 62.9989 | 296.0895 | 47.6884 | 154.7812 | 297.3141 | 47.90671 | 155.0857 | 1.224528 | 0.2183103 | 0.3044729 | 202.4952 | 6.78195 | 2.722357 | 6.419337 | 3.131248 | 57.1897 | 55.09915 | 56.14443 | 0.0139806 | #REF! | 0.01088092 | 0.009387998
10.93325 | 480 | 0.1853528 | 0.3806745 | 10.93325 | 0.2033457 | 0.5052336 | 0.2149726 | 0.4415072 | 0.06062236 | 0.01832346 | 0.7330903 | 0.6898013 | 0.0001328255 | 7.919066e-10 | 9.818024e-08 | 0.001020378 | 0.3282253 | 0.001456567 | 0.9407064 | 0.004176596 | 6.473858 | 0.04514911 | -0.02079555 | 0.01205183 | #REF! | 0.01121459 | 0.004834132 | 6.417575 | 3.124757 | 6.784518 | 266.6275 | 63.21144 | 297.9896 | 47.5304 | 155.8857 | 0.6898013 | 0.3282253 | 1.063031 | 6.473858 | 11.1278 | -0.02079555 | 297.9256 | 47.94768 | 155.4443 | -0.06399435 | 0.41728 | -0.4413942 | 0.1945471 | 0.2033457 | 0.5052336 | 0.2149726 | 0.4415072 | 0.6898013 | 0.3282253 | 1.063031 | 6.473858 | 11.14382 | -0.02079555 | 0.2105649 | 6.417575 | 3.124757 | 6.784518 | 266.6275 | 63.21144 | 297.9896 | 47.5304 | 155.8857 | 298.8621 | 47.97466 | 155.9806 | 0.8725115 | 0.4442593 | 0.09484221 | 203.6078 | 6.794443 | 2.722227 | 6.428954 | 3.134809 | 57.36111 | 55.23139 | 56.29625 | 0.00992525 | #REF! | 0.01137976 | 0.0100515
11.14847 | 510 | 0.1850936 | 0.3802705 | 11.14847 | 0.2023457 | 0.5056336 | 0.214672 | 0.4410387 | 0.06002044 | 0.01298246 | 0.7460728 | 0.689555 | 0.000131331 | 3.973265e-10 | 9.857757e-08 | 0.001020735 | 0.3278739 | 0.001456035 | 0.9396992 | 0.004175071 | 6.480797 | 0.04521043 | -0.02116764 | 0.01213137 | #REF! | 0.01123642 | 0.004841103 | 6.424266 | 3.12696 | 6.815613 | 267.4703 | 63.36844 | 301.0498 | 46.57869 | 157.5231 | 0.689555 | 0.3278739 | 1.06417 | 6.480797 | 11.34563 | -0.02116764 | 299.0024 | 47.9947 | 156.0677 | -2.047322 | 1.416006 | -1.455455 | 0.1971514 | 0.2023457 | 0.5056336 | 0.214672 | 0.4410387 | 0.689555 | 0.3278739 | 1.06417 | 6.480797 | 11.36237 | -0.02116764 | 0.2138953 | 6.424266 | 3.12696 | 6.815613 | 267.4703 | 63.36844 | 301.0498 | 46.57869 | 157.5231 | 299.9621 | 48.02226 | 156.6168 | -1.087685 | 1.443573 | -0.9063461 | 204.3985 | 6.803289 | 2.722119 | 6.435761 | 3.137324 | 57.48242 | 55.32462 | 56.40352 | -0.01232346 | #REF! | 0.01149435 | 0.0103641
11.53587 | 540 | 0.1846125 | 0.3795127 | 11.53587 | 0.2017457 | 0.5052336 | 0.214114 | 0.4401597 | 0.05963622 | 0.02317742 | 0.7692502 | 0.6891158 | 0.0001306269 | 1.268219e-09 | 9.984579e-08 | 0.00102137 | 0.3272477 | 0.001455086 | 0.9379045 | 0.00417235 | 6.493198 | 0.04532008 | -0.02183226 | 0.01218145 | #REF! | 0.01127702 | 0.004854096 | 6.436907 | 3.131208 | 6.831528 | 269.0377 | 63.66233 | 303.0361 | 46.6631 | 158.7122 | 0.6891158 | 0.3272477 | 1.066207 | 6.493198 | 11.73638 | -0.02183226 | 300.9308 | 48.0775 | 157.1849 | -2.105351 | 1.414402 | -1.527293 | 0.2005067 | 0.2017457 | 0.5052336 | 0.214114 | 0.4401597 | 0.6891158 | 0.3272477 | 1.066207 | 6.493198 | 11.75446 | -0.02183226 | 0.2185898 | 6.436907 | 3.131208 | 6.831528 | 269.0377 | 63.66233 | 303.0361 | 46.6631 | 158.7122 | 301.9321 | 48.10616 | 157.7572 | -1.104029 | 1.443058 | -0.9550088 | 205.8155 | 6.819072 | 2.721893 | 6.447896 | 3.141798 | 57.69867 | 55.4901 | 56.59438 | -0.01245575 | #REF! | 0.01098926 | 0.01059021
12.0524 | 570 | 0.1839215 | 0.3784513 | 12.0524 | 0.2009457 | 0.5058336 | 0.2133125 | 0.4389287 | 0.0591188 | 0.03067036 | 0.7999205 | 0.6885354 | 0.0001293764 | 2.213502e-09 | 1.020593e-07 | 0.001022209 | 0.3264215 | 0.00145383 | 0.9355367 | 0.00416875 | 6.509633 | 0.04546551 | -0.02271239 | 0.01224875 | #REF! | 0.01133542 | 0.004872186 | 6.455649 | 3.137345 | 6.852949 | 271.2915 | 64.07388 | 305.7113 | 46.864 | 160.3537 | 0.6885354 | 0.3264215 | 1.068905 | 6.509633 | 12.25716 | -0.02271239 | 303.4943 | 48.18479 | 158.6721 | -2.216996 | 1.320788 | -1.681579 | 0.2047578 | 0.2009457 | 0.5058336 | 0.2133125 | 0.4389287 | 0.6885354 | 0.3264215 | 1.068905 | 6.509633 | 12.2771 | -0.02271239 | 0.2246987 | 6.455649 | 3.137345 | 6.852949 | 271.2915 | 64.07388 | 305.7113 | 46.864 | 160.3537 | 304.5516 | 48.21497 | 159.2754 | -1.159736 | 1.350967 | -1.078241 | 207.7008 | 6.839938 | 2.72152743 | 6.463923 | 3.147688 | 57.98421 | 55.70713 | 56.84567 | -0.0130109 | #REF! | 0.00827438 | 0.01034312
12.31067 | 600 | 0.1835436 | 0.3779101 | 12.31067 | 0.2003457 | 0.5070336 | 0.2128743 | 0.438301 | 0.05873892 | 0.01521931 | 0.8151399 | 0.6882477 | 0.0001282461 | 5.453667e-10 | 1.026047e-07 | 0.001022625 | 0.3260126 | 0.001453207 | 0.9343647 | 0.004166964 | 6.517798 | 0.04553782 | -0.02314941 | 0.0122987 | #REF! | 0.01136738 | 0.004881406 | 6.466237 | 3.140526 | 6.870601 | 272.5236 | 64.2844 | 307.6737 | 46.70935 | 161.5298 | 0.6882477 | 0.3260126 | 1.070246 | 6.517798 | 12.51716 | -0.02314941 | 304.7714 | 48.23706 | 159.4137 | -2.902311 | 1.527704 | -2.116093 | 0.2064877 | 0.2003457 | 0.5070336 | 0.2128743 | 0.438301 | 0.6882477 | 0.3260126 | 1.070246 | 6.517798 | 12.53806 | -0.02314941 | 0.227387 | 6.466237 | 3.140526 | 6.870601 | 272.5236 | 64.2844 | 307.6737 | 46.70935 | 161.5298 | 305.8567 | 48.26803 | 160.0326 | -1.816962 | 1.558674 | -1.497181 | 208.6407 | 6.850284 | 2.721318 | 6.471863 | 3.150597 | 58.12563 | 55.814 | 56.96982 | -0.02031716 | #REF! | 0.005626397 | 0.01007156
12.48285 | 630 | 0.1832756 | 0.377551 | 12.48285 | 0.1997457 | 0.5068336 | 0.2125635 | 0.4378845 | 0.05836779 | 0.01008155 | 0.8252214 | 0.6880573 | 0.0001275068 | 1.204919e-10 | 1.027251e-07 | 0.001022901 | 0.3257421 | 0.001452794 | 0.9335894 | 0.004165782 | 6.523211 | 0.04558577 | -0.02343899 | 0.0123484 | #REF! | 0.01139004 | 0.004887535 | 6.473899 | 3.142643 | 6.889332 | 273.3967 | 64.42456 | 309.6105 | 46.31767 | 162.6545 | 0.6880573 | 0.3257421 | 1.071135 | 6.523211 | 12.68996 | -0.02343899 | 305.6191 | 48.27132 | 159.9063 | -3.991359 | 1.95365 | -2.748137 | 0.2071124 | 0.1997457 | 0.5068336 | 0.2125635 | 0.4378845 | 0.6880573 | 0.3257421 | 1.071135 | 6.523211 | 12.71151 | -0.02343899 | 0.2286599 | 6.473899 | 3.142643 | 6.889332 | 273.3967 | 64.42456 | 309.6105 | 46.31767 | 162.6545 | 306.7232 | 48.30282 | 160.5356 | -2.887283 | 1.985157 | -2.118848 | 209.2648 | 6.857134 | 2.721169 | 6.477118 | 3.15252 | 58.21921 | 55.88448 | 57.05185 | -0.03219859 | #REF! | 0.003218289 | 0.009876785
|  |  |  | 8.010993 | 0.1001273 | [6 empty] | 0.1420455 | [8 empty] | 0.6568144 | [18 empty] | KS0 | 162.3019 | K'S0 | 3.761064 | [10 empty] | C11 | 240.7879 | C11' | 5.412457 | C11a | -511.5548
[40 empty] | C11 | 240.9229 |  |  | C11a | -555.0896 | [8 empty] | C12 | 122.9183 | C12' | 3.031692 | C12a | 128.243
| v111 | [38 empty] | C12 | 122.9914 |  |  | C12a | 103.036 | [8 empty] | C44 | 44.65445 | C44' | 0.3854668 | C44a | -611.6281
Width then radius | 2.34 | [7 empty] | D | K | I | L term | rho term | Int term | [8 empty] | 6.179286 | [10 empty] | 705 | [5 empty] | C44 | 44.63692 |  |  | C44a | -611.2419
Length initial | 0.623 | 0.607 | [6 empty] | 36.21961728 | 1.016974 | sum cook | 1 | 1343.653 | -0.0197669 | [19 empty] | 330 | [5 empty] | C11' | 5.323593 | [17 empty] | All sumsq | 1.033048
alpha thermal expansion | 4.6e-05 |  |  |  | Value | VP100 or 110 or VS110 | bench |  | 36.22972 |  |  | 1.000279 | 3.223366e-05 | -0.01975588 | [19 empty] | 705 | [5 empty] | C12' | 2.9798 | [12 empty] | KS0 | 162.2082 | K'S0 | 3.82528 |  | FSP | 0.07628103
density OG | 6.09 |  |  | C11 | 231 | 6.158818 | 0.2312132 |  | 36.34171 |  |  | 1.003337 | 0.0003870549 | -0.01963431 | [19 empty] | 972 | [5 empty] | C44' | 0.3863628 | [17 empty] | C11 | 0.1202549
Gamma gruneisen | 1.23 |  |  | C12 VP | 120 | 5.939855 | 0.2397365 |  | 36.40423 |  |  | 1.00502 | 0.0005832416 | -0.01956693 | [19 empty] | 267 | [5 empty] | All sumsq | 3.366443 | [17 empty] | C12 | 0.3034589
T temp K | 300 |  |  | C12 VS | 120 | 2.907063 | 0.4898415 |  | 36.47162 |  |  | 1.006814 | 0.000793233 | -0.01949468 | [25 empty] | FSP | 0.1976444 | [17 empty] | C44 | 0.5330534
>scalar> | 0.0358538 | 1.016974 |  | C44 | 43.4 | 2.669539 | 0.5334255 |  | 36.54077 |  |  | 1.008634 | 0.001007066 | -0.01942097 | [25 empty] | C11 | 2.183255
|  | 28.36446732 | [6 empty] | 36.58815 |  |  | 1.00987 | 0.001152653 | -0.0193707 | [25 empty] | C12 | 0.5170779
| V100 | [7 empty] | 36.63195 |  |  | 1.011003 | 0.001286548 | -0.01932441 | [25 empty] | C44 | 0.4684656
Width then radius | 2.34 | 1.17 | [6 empty] | 36.68673 |  |  | 1.012408 | 0.001453125 | -0.01926675
Length initial | 0.704 | mm | 0.704 | [5 empty] | 36.73227 |  |  | 1.013567 | 0.001590843 | -0.019219
alpha thermal expansion | 4.6e-05 | m/m C | [6 empty] | 36.76879 |  |  | 1.01449 | 0.001700785 | -0.01918084
density OG | 6.09 | g/cm^3 | [6 empty] | 36.81331 |  |  | 1.015607 | 0.00183421 | -0.01913448
Gamma gruneisen | 1.23 | [7 empty] | 36.85188 |  |  | 1.016568 | 0.001949291 | -0.01909445
T temp K | 300 | [7 empty] | 36.87917 |  |  | 1.017244 | 0.002030409 | -0.0190662
>scalar> | 0.02807799 | 1.016974 | [6 empty] | 36.91433 |  |  | 1.018111 | 0.002134601 | -0.01902989
|  | 36.21961728 | [6 empty] | 36.94652 |  |  | 1.0189 | 0.002229598 | -0.01899675
delta C11 | 3 | [7 empty] | 36.96515 |  |  | 1.019355 | 0.00228445 | -0.0189776
delta C12/C44 | 1 | [7 empty] | 36.97835 |  |  | 1.019676 | 0.002323246 | -0.01896406
[9 empty] | 37.00192 |  |  | 1.020248 | 0.002392368 | -0.0189399 | [49 empty] | scaler: | 1.016974
K | 151.14 | [7 empty] | 37.03312 |  |  | 1.021002 | 0.002483564 | -0.01890801 | [49 empty] | density | 6.07
K' | 3.47 | [7 empty] | 37.04859 |  |  | 1.021374 | 0.002528703 | -0.01889222 | [49 empty] | L0 | 1.02
[9 empty] | 37.05885 |  |  | 1.02162 | 0.002558561 | -0.01888176
| Ratio 0.71/ 0.623 | [41 empty] | C11 | 246.3687 | C11' | 5.434182
| 1.130016 |  |  | Value | VP100 or 110 or VS110 | Travel time | correction | Bench correct | predited measured time | [33 empty] | C12 | 125.6171 | C12' | 3.090517
|  |  | C11 | 235 | 6.211912 | 0.229237 | 0.002342795 | -0.01265814 | 0.2268942 | [33 empty] | C44 | 42.35151 | C44' | 0.2263725
|  |  | C12 VP | 120 | 5.950903 | 0.2040027 | 0.001988225 | -0.01266508 | 0.2020144
|  |  | C12 VS | 120 | 2.940758 | 0.4128188 | -0.0004613308 | -0.0125 | 0.4132801
|  |  | C44 | 43 | 2.657208 | 0.5359008 | -0.0003520267 | -0.0125 | 0.5362528
[12 empty] | Pressure (GPa) | Density | C11 | C44 | C12 | GV | GR | GH | Bulk mod
[12 empty] | 0 | 6.09 | 231.75 | 44.88 | 118.9 | 49.82757 | 49.12628 | 49.47693 | 155.5144
[12 empty] | 2.49657 | 6.183555 | 253.82 | 47.35 | 130.76 | 53.02285 | 52.15929 | 52.59107 | 169.4081
[12 empty] | 3.443544 | 6.21762 | 259.48 | 47.55 | 132.75 | 53.87816 | 52.8256 | 53.35188 | 173.4001
[12 empty] | 4.433563 | 6.252686 | 264.35 | 47.64 | 135.77 | 54.29932 | 53.14529 | 53.72231 | 176.6672
[12 empty] | 5.122272 | 6.27675 | 268.17 | 47.7 | 137.56 | 54.74366 | 53.46703 | 54.10534 | 179.8941
[12 empty] | 5.767937 | 6.299003 | 272.57 | 47.95 | 139.48 | 55.38469 | 53.98093 | 54.68281 | 182.9144
[12 empty] | 6.585778 | 6.326811 | 275.56 | 48.02 | 142.68 | 55.38725 | 54.00828 | 54.69777 | 186.3064
[12 empty] | 7.274487 | 6.349827 | 280.14 | 48 | 145.84 | 55.65948 | 54.18021 | 54.91985 | 190.896
[12 empty] | 7.834063 | 6.368256 | 283.11 | 48.2 | 147.26 | 56.09002 | 54.53424 | 55.31213 | 193.0512
[12 empty] | 8.522772 | 6.390772 | 285.64 | 48.22 | 149.14 | 56.22976 | 54.63114 | 55.43045 | 194.9804
[12 empty] | 9.125392 | 6.410259 | 288.7 | 48.19 | 151.86 | 56.28309 | 54.65458 | 55.46883 | 198.6334
[12 empty] | 9.555835 | 6.424047 | 291.17 | 48.34 | 152.44 | 56.74896 | 55.00859 | 55.87877 | 199.7556
[12 empty] | 10.11541 | 6.441861 | 293.72 | 48.5 | 154.21 | 57.00052 | 55.23068 | 56.1156 | 202.0764
[12 empty] | 10.63194 | 6.458164 | 296.28 | 48.31 | 156.24 | 56.99324 | 55.14919 | 56.07122 | 204.2926
[12 empty] | 10.93325 | 6.467594 | 298.17 | 48.18 | 157.64 | 57.01414 | 55.10872 | 56.06143 | 206.3523
[12 empty] | 11.14847 | 6.474254 | 301.23 | 48.12 | 159.99 | 57.12128 | 55.14935 | 56.13531 | 209.4917
[12 empty] | 11.53587 | 6.486134 | 303.21 | 48.23 | 160.83 | 57.4119 | 55.37076 | 56.39133 | 210.7194
[12 empty] | 12.0524 | 6.501814 | 305.88 | 48.15 | 164.52 | 57.16229 | 55.18707 | 56.17468 | 214.6959
[12 empty] | 12.31067 | 6.509544 | 307.84 | 47.94 | 166.81 | 56.97075 | 54.98219 | 55.97647 | 217.5623
[12 empty] | 12.48285 | 6.514653 | 309.77 | 47.99 | 167.4 | 57.26905 | 55.18409 | 56.22657 | 218.8204

## FS No Vp 100
V100 Pressure | Oil P | 2TP Au pressure corrected 111 | 2TS Au pressure corrected 111 | V100 Pressure | 2TP Au 100 | 2TS Au 100 high C44 | L corrected v111 TP | L correct v111 TS | f(x) for cook | rect+triang | Sum Cook (I) | Cook's Length | integ unc | trap uncert | Trap add | L uncert | Volume | V ncrt | V/v0 | v/v0 ncrt | New density | rho ncrt | Strain | VP100 ncrt | VS100 ncrt | VP111 ncrt | VS111 ncrt | Vp 111 | Vs 111 | Vs100 | pvs111^^2 | pvp111^2 | pvp111^2 = B | pvs111^2 = A | C44 pVs100^2 | C12 calc | C11 calc | L | V | V0/V calc | density | FS Pressure | finite strain f | C11 fit | C44 fit | C12 fit | C11 diff | C44 diff | C12 diff | FSP diff | 2TP Au 100 | 2TS Au 100 high C44 | L corrected v111 TP | L correct v111 TS | L | V | V0/V calc | density | FS Pressure | finite strain f | delta P | Vp 111 | Vs 111 | Vs100 | pvp111^2 = B | pvs111^2 = A | C44 pVs100^2 | C12 calc | C11 calc | C11 fit | C44 fit | C12 fit | C11 diff | C44 diff | C12 diff | K | Vp100 | Vs100 | Vp111 | Vs111 | GV | GR | GH | VS100 diff | VP111 diff | VS 111 diff
0 | 0 | 0.2101088 | 0.4144173 | 0 | 0.2291999 | 0.5109269 | 0.2401244 | 0.4736198 | 0.08172952 |  | 0 | 0.704 | 0.0001724858 | 0 | 0 | 0.001 | 0.348913664 | 0.001486848 | 1 | 0.004263381 | 6.09 | 0.01 | 0 | #REF! | 0.004106513 | 0.009764991 | 0.00445551 | 5.93026 | 3.006631 | 2.787091 | 55.05257 | 214.173 | 214.173 | 55.05257 | 47.30638 | 111.8141 | 229.6654 | 0.704 | 0.348913664 | 1 | 6.09 | 0 | 0 | 236.4932 | 46.78521 | 120.7537 | 6.827756 | -0.5211717 | 8.939655 | 0 | 0.2291999 | 0.5109269 | 0.2401244 | 0.4736198 | 0.704 | 0.348913664 | 1 | 6.09 | 0 | 0 | 0 | 5.93026 | 3.006631 | 2.787091 | 214.173 | 55.05257 | 47.30638 | 111.8141 | 229.6654 | 235.2451 | 46.74159 | 120.0091 | 5.579685 | -0.5647925 | 8.194993 | 158.4211 | 6.21515 | 2.770404 | 6.020534 | 2.977544 | 51.09216 | 50.55916 | 50.82566 | -0.01668755 | 0.09027399 | -0.02908663 | o | 0
0.1291329 | 30 | 0.2017768 | 0.4139564 | 0.1291329 | 0.2247457 | 0.5072336 | 0.2340212 | 0.4801076 | 0.0764688 | 0.0102143 | 0.0102143 | 0.7037982 | 0.0001660578 | 2.216109e-10 | 2.216109e-10 | 0.001000287 | 0.3486136 | 0.001486422 | 0.9991401 | 0.004262159 | 6.095241 | 0.04184214 | -0.0002868382 | #REF! | 0.004093051 | 0.009975161 | 0.004342225 | 6.014824 | 2.931835 | 2.775045 | 52.3926 | 220.5143 | 220.5143 | 52.3926 | 46.9387 | 121.183 | 231.4221 | 0.7037982 | 0.3486136 | 1.000861 | 6.095241 | 0.1373032 | -0.0002868382 | 237.264 | 46.81988 | 121.1836 | 5.84186 | -0.1188194 | 0.0006479624 | 0.00817034 | 0.2247457 | 0.5072336 | 0.2340212 | 0.4801076 | 0.7037982 | 0.3486136 | 1.000861 | 6.095241 | 0.1365284 | -0.0002868382 | 0.007395512 | 6.014824 | 2.931835 | 2.775045 | 220.5143 | 52.3926 | 46.9387 | 121.183 | 231.4221 | 236.0479 | 46.77661 | 120.4583 | 4.625849 | -0.1620858 | -0.724654 | 158.9882 | 6.22307 | 2.77025 | 6.026306 | 2.979832 | 51.18389 | 50.63814 | 50.91101 | -0.00479545 | 0.01148243 | 0.04799716
1.635684 | 60 | 0.1987045 | 0.4042497 | 1.635684 | 0.2209457 | 0.5058336 | 0.2304579 | 0.4688497 | 0.0734348 | 0.1129187 | 0.123133 | 0.7015744 | 0.0001599495 | 2.835789e-08 | 2.85795e-08 | 0.001003453 | 0.3453196 | 0.001481719 | 0.9896993 | 0.004248681 | 6.153384 | 0.04234487 | -0.003463303 | #REF! | 0.004116327 | 0.01018599 | 0.004466809 | 6.088526 | 2.992748 | 2.773933 | 55.11302 | 228.1069 | 228.1069 | 55.11302 | 47.34848 | 125.6454 | 243.636 | 0.7015744 | 0.3453196 | 1.010408 | 6.153384 | 1.683929 | -0.003463303 | 245.8923 | 47.1858 | 126.0074 | 2.256358 | -0.1626807 | 0.3620231 | 0.04824586 | 0.2209457 | 0.5058336 | 0.2304579 | 0.4688497 | 0.7015744 | 0.3453196 | 1.010408 | 6.153384 | 1.675986 | -0.003463303 | 0.04030204 | 6.088526 | 2.992748 | 2.773933 | 228.1069 | 55.11302 | 47.34848 | 125.6454 | 243.636 | 245.0453 | 47.14819 | 125.5036 | 1.409348 | -0.20029 | -0.1417624 | 165.3508 | 6.310535 | 2.76806 | 6.08997 | 3.004949 | 52.19726 | 51.49846 | 51.84786 | -0.005873262 | 0.001444184 | 0.01220081
2.49657 | 90 | 0.1971231 | 0.4009372 | 2.49657 | 0.2187457 | 0.5058336 | 0.2286238 | 0.4650079 | 0.07183479 | 0.06253028 | 0.1856633 | 0.700349 | 0.0001561817 | 8.843424e-09 | 3.742293e-08 | 0.001005203 | 0.3435134 | 0.001479122 | 0.9845225 | 0.004241239 | 6.18574 | 0.04262546 | -0.005226639 | #REF! | 0.004122487 | 0.01029811 | 0.00451332 | 6.126651 | 3.012203 | 2.769088 | 56.12547 | 232.187 | 232.187 | 56.12547 | 47.43133 | 128.6302 | 249.5753 | 0.700349 | 0.3435134 | 1.015721 | 6.18574 | 2.56334 | -0.005226639 | 250.7558 | 47.37432 | 128.7354 | 1.180511 | -0.05701322 | 0.1052272 | 0.06677085 | 0.2187457 | 0.5058336 | 0.2286238 | 0.4650079 | 0.700349 | 0.3435134 | 1.015721 | 6.18574 | 2.552566 | -0.005226639 | 0.05599619 | 6.126651 | 3.012203 | 2.769088 | 232.187 | 56.12547 | 47.43133 | 128.6302 | 249.5753 | 250.1249 | 47.34125 | 128.3603 | 0.5496014 | -0.09007609 | -0.2698619 | 168.9485 | 6.358909 | 2.766458 | 6.125109 | 3.01872 | 52.75766 | 51.96427 | 52.36096 | -0.002630615 | -0.001541234 | 0.006517509
3.443544 | 120 | 0.1955214 | 0.3978699 | 3.443544 | 0.2165457 | 0.5052336 | 0.2267662 | 0.4614504 | 0.07030781 | 0.06730272 | 0.252966 | 0.6990349 | 0.0001527646 | 1.02655e-08 | 4.768843e-08 | 0.001007083 | 0.3415833 | 0.001476333 | 0.9789908 | 0.004233246 | 6.220692 | 0.04292922 | -0.007128001 | #REF! | 0.004134359 | 0.01041437 | 0.004558106 | 6.165247 | 3.029729 | 2.767175 | 57.10134 | 236.4502 | 236.4502 | 57.10134 | 47.63343 | 131.7154 | 255.386 | 0.6990349 | 0.3415833 | 1.02146 | 6.220692 | 3.528423 | -0.007128 | 256.0592 | 47.56551 | 131.7176 | 0.6732098 | -0.06792087 | 0.002182793 | 0.08487895 | 0.2165457 | 0.5052336 | 0.2267662 | 0.4614504 | 0.6990658 | 0.3416285 | 1.021325 | 6.219868 | 3.492653 | -0.007083217 | 0.04910874 | 6.16552 | 3.029863 | 2.767297 | 236.4398 | 57.09882 | 47.63133 | 131.7096 | 255.3747 | 255.5391 | 47.534 | 131.4118 | 0.1643643 | -0.09733045 | -0.2978062 | 172.7876 | 6.409706 | 2.764468 | 6.161952 | 3.033088 | 53.34586 | 52.44515 | 52.8955 | -0.002706619 | -0.003294994 | 0.003358987
4.433563 | 150 | 0.1939667 | 0.3948553 | 4.433563 | 0.2147457 | 0.5052336 | 0.224963 | 0.4579541 | 0.06879389 | 0.06885666 | 0.3218226 | 0.6976955 | 0.0001498407 | 1.084084e-08 | 5.852927e-08 | 0.001009003 | 0.3396236 | 0.001473485 | 0.9733742 | 0.004225083 | 6.256586 | 0.04324187 | -0.009076958 | #REF! | 0.004141134 | 0.01052983 | 0.004603112 | 6.202758 | 3.047011 | 2.761873 | 58.08786 | 240.7172 | 240.7172 | 58.08786 | 47.72487 | 134.9045 | 261.4432 | 0.6976955 | 0.3396236 | 1.027354 | 6.256586 | 4.535941 | -0.009076958 | 261.5596 | 47.74815 | 134.8185 | 0.1163896 | 0.02327816 | -0.08593512 | 0.1023783 | 0.2147457 | 0.5052336 | 0.224963 | 0.4579541 | 0.697678 | 0.339598 | 1.027432 | 6.257058 | 4.535316 | -0.009102552 | 0.1017526 | 6.202602 | 3.046934 | 2.761803 | 240.7233 | 58.08932 | 47.72607 | 134.9079 | 261.4497 | 261.5054 | 47.73107 | 134.7821 | 0.05566072 | 0.004992893 | -0.1257524 | 177.0232 | 6.464802 | 2.761948 | 6.201847 | 3.048563 | 53.9833 | 52.95657 | 53.46994 | 7.503645e-05 | -0.00091117 | 0.001552858
5.122272 | 180 | 0.1929367 | 0.3928225 | 5.122272 | 0.2133457 | 0.5052336 | 0.2237684 | 0.4555964 | 0.06780717 | 0.04703918 | 0.3688618 | 0.6967835 | 0.0001476141 | 5.093532e-09 | 6.362281e-08 | 0.001010313 | 0.3382934 | 0.001471543 | 0.969562 | 0.004219516 | 6.281187 | 0.04345655 | -0.01041053 | #REF! | 0.004145757 | 0.01060771 | 0.004633929 | 6.227719 | 3.058775 | 2.758262 | 58.76744 | 243.6126 | 243.6126 | 58.76744 | 47.78734 | 137.0578 | 265.5728 | 0.6967835 | 0.3382934 | 1.031394 | 6.281187 | 5.236075 | -0.01041053 | 265.3608 | 47.86516 | 136.9663 | -0.2120291 | 0.07781797 | -0.0915193 | 0.1138034 | 0.2133457 | 0.5052336 | 0.2237684 | 0.4555964 | 0.6967508 | 0.3382458 | 1.031539 | 6.282072 | 5.247311 | -0.01045845 | 0.1250389 | 6.227427 | 3.058631 | 2.758133 | 243.624 | 58.7702 | 47.78959 | 137.0642 | 265.5852 | 265.5571 | 47.85587 | 137.0754 | -0.02814598 | 0.06627883 | 0.01119043 | 179.9027 | 6.501709 | 2.760045 | 6.228531 | 3.058865 | 54.40985 | 53.29292 | 53.85139 | 0.00178247 | 0.0008125249 | 9.041005e-05
5.767937 | 210 | 0.1919993 | 0.3909958 | 5.767937 | 0.2117457 | 0.5042336 | 0.2226812 | 0.4534779 | 0.06701311 | 0.04352433 | 0.4123862 | 0.6959417 | 0.0001454802 | 4.365051e-09 | 6.798786e-08 | 0.001011523 | 0.3370688 | 0.001469747 | 0.9660523 | 0.00421437 | 6.304007 | 0.04365598 | -0.01164601 | #REF! | 0.004158831 | 0.01067952 | 0.004662038 | 6.250565 | 3.069353 | 2.760394 | 59.38958 | 246.2948 | 246.2948 | 59.38958 | 48.03511 | 138.8701 | 269.0037 | 0.6959417 | 0.3370688 | 1.035141 | 6.304007 | 5.892548 | -0.01164601 | 268.9097 | 47.96767 | 138.975 | -0.09400071 | -0.06743403 | 0.1049026 | 0.1246112 | 0.2117457 | 0.5042336 | 0.2226812 | 0.4534779 | 0.6959928 | 0.337143 | 1.034913 | 6.302619 | 5.838671 | -0.01157094 | 0.07073432 | 6.251023 | 3.069578 | 2.760596 | 246.2767 | 59.38522 | 48.03158 | 138.8599 | 268.984 | 268.9089 | 47.95365 | 138.9753 | -0.07505865 | -0.07792846 | 0.1154558 | 182.2865 | 6.531938 | 2.758356 | 6.250364 | 3.067265 | 54.7589 | 53.56452 | 54.16171 | -0.002037824 | -0.000200695 | -0.002087959
6.585778 | 240 | 0.1908442 | 0.3888547 | 6.585778 | 0.2107457 | 0.5042336 | 0.2213416 | 0.4509946 | 0.06593128 | 0.05436373 | 0.4667499 | 0.6948931 | 0.0001439385 | 6.806634e-09 | 7.479449e-08 | 0.001013031 | 0.3355476 | 0.001467507 | 0.9616922 | 0.00420795 | 6.332587 | 0.04390616 | -0.01319127 | #REF! | 0.004164171 | 0.01076923 | 0.004695689 | 6.278921 | 3.081603 | 2.756235 | 60.13601 | 249.6613 | 249.6613 | 60.13601 | 48.10759 | 141.4177 | 273.7182 | 0.6948931 | 0.3355476 | 1.039834 | 6.332587 | 6.724296 | -0.01319127 | 273.3857 | 48.08777 | 141.5131 | -0.3324991 | -0.01982213 | 0.09536855 | 0.138518 | 0.2107457 | 0.5042336 | 0.2213416 | 0.4509946 | 0.6949538 | 0.3356355 | 1.039561 | 6.330928 | 6.662999 | -0.01310164 | 0.07722032 | 6.27947 | 3.081872 | 2.756475 | 249.6395 | 60.13075 | 48.10339 | 141.4054 | 273.6942 | 273.5614 | 48.0813 | 141.6166 | -0.1328192 | -0.02208966 | 0.2112527 | 185.5982 | 6.573456 | 2.755843 | 6.280314 | 3.078743 | 55.23774 | 53.9316 | 54.58467 | -0.00039224 | 0.001392459 | -0.00285993
7.274487 | 270 | 0.1898988 | 0.3872428 | 7.274487 | 0.2091457 | 0.5046336 | 0.220245 | 0.4491251 | 0.06502215 | 0.04509439 | 0.5118443 | 0.6940258 | 0.0001413764 | 4.699431e-09 | 7.949392e-08 | 0.001014281 | 0.3342926 | 0.001465651 | 0.9580955 | 0.00420263 | 6.35636 | 0.04411458 | -0.01447483 | #REF! | 0.004165064 | 0.01084369 | 0.004721719 | 6.302306 | 3.090567 | 2.750612 | 60.71345 | 252.4687 | 252.4687 | 60.71345 | 48.09138 | 143.6638 | 277.7128 | 0.6940258 | 0.3342926 | 1.043737 | 6.35636 | 7.424248 | -0.01447483 | 277.1351 | 48.18054 | 143.6433 | -0.5777421 | 0.08915626 | -0.02057369 | 0.1497607 | 0.2091457 | 0.5046336 | 0.220245 | 0.4491251 | 0.6940762 | 0.3343655 | 1.04351 | 6.354975 | 7.371991 | -0.0144001 | 0.09750391 | 6.302764 | 3.090792 | 2.750812 | 252.4503 | 60.70904 | 48.08789 | 143.6534 | 277.6926 | 277.5452 | 48.1832 | 143.882 | -0.1474753 | 0.09530781 | 0.2285662 | 188.4364 | 6.608607 | 2.753537 | 6.305638 | 3.088409 | 55.64256 | 54.2368 | 54.93968 | 0.002924438 | 0.003332025 | -0.002158213
7.834063 | 300 | 0.1891509 | 0.3860701 | 7.834063 | 0.2081457 | 0.5038336 | 0.2193776 | 0.447765 | 0.06440776 | 0.03621293 | 0.5480572 | 0.6933308 | 0.0001401557 | 3.048208e-09 | 8.254213e-08 | 0.001015282 | 0.3332894 | 0.001464162 | 0.9552202 | 0.004198362 | 6.375494 | 0.04428255 | -0.01550674 | #REF! | 0.004175682 | 0.01090326 | 0.00474116 | 6.32089 | 3.096851 | 2.752221 | 61.14409 | 254.7242 | 254.7242 | 61.14409 | 48.29258 | 145.2875 | 280.4272 | 0.6933308 | 0.3332894 | 1.046879 | 6.375494 | 7.992976 | -0.01550674 | 280.1702 | 48.25045 | 145.3703 | -0.2570216 | -0.04213341 | 0.08278085 | 0.1589126 | 0.2081457 | 0.5038336 | 0.2193776 | 0.447765 | 0.6934831 | 0.333509 | 1.04619 | 6.371295 | 7.857766 | -0.01528039 | 0.02370331 | 6.322278 | 3.097531 | 2.752826 | 254.6683 | 61.13067 | 48.28198 | 145.2556 | 280.3657 | 280.2654 | 48.2489 | 145.4308 | -0.1002638 | -0.03308356 | 0.1751518 | 190.3757 | 6.632403 | 2.751882 | 6.322765 | 3.094925 | 55.91626 | 54.4404 | 55.17833 | -0.0003388511 | 0.001875272 | -0.001925958
8.522772 | 330 | 0.1882588 | 0.3847769 | 8.522772 | 0.2073457 | 0.5040336 | 0.2183429 | 0.4462651 | 0.06358233 | 0.04407395 | 0.5921312 | 0.6924868 | 0.0001389084 | 4.524156e-09 | 8.706629e-08 | 0.0010165 | 0.3320737 | 0.001462351 | 0.9517361 | 0.004193171 | 6.398832 | 0.0444877 | -0.01676406 | #REF! | 0.004178228 | 0.01097516 | 0.00476318 | 6.343112 | 3.103477 | 2.74778 | 61.63082 | 257.4575 | 257.4575 | 61.63082 | 48.31308 | 147.5136 | 284.0929 | 0.6924868 | 0.3320737 | 1.050711 | 6.398832 | 8.693195 | -0.01676406 | 283.8935 | 48.32992 | 147.4922 | -0.1994816 | 0.01684277 | -0.02139138 | 0.1704227 | 0.2073457 | 0.5040336 | 0.2183429 | 0.4462651 | 0.6926821 | 0.3323548 | 1.049823 | 6.393421 | 8.522341 | -0.01647268 | -0.0004305832 | 6.344901 | 3.104353 | 2.748555 | 257.3849 | 61.61344 | 48.29945 | 147.472 | 284.0128 | 283.9749 | 48.33346 | 147.5454 | -0.0378846 | 0.03400661 | 0.07347218 | 193.0219 | 6.664589 | 2.749523 | 6.345908 | 3.103703 | 56.28598 | 54.71179 | 55.49889 | 0.00174243 | 0.002795988 | 0.0002260269
9.125392 | 360 | 0.1875057 | 0.3837437 | 9.125392 | 0.2063457 | 0.5044336 | 0.2174696 | 0.4450668 | 0.06287418 | 0.03810262 | 0.6302338 | 0.6917588 | 0.0001373217 | 3.400095e-09 | 9.046638e-08 | 0.00101755 | 0.3310276 | 0.001460786 | 0.9487378 | 0.004188687 | 6.419055 | 0.04466569 | -0.01785227 | #REF! | 0.004178413 | 0.01103658 | 0.004781187 | 6.361891 | 3.108562 | 2.742715 | 62.02834 | 259.8026 | 259.8026 | 62.02834 | 48.28725 | 149.4871 | 287.2848 | 0.6917588 | 0.3310276 | 1.054032 | 6.419055 | 9.305705 | -0.01785227 | 287.1383 | 48.39356 | 149.3443 | -0.1465681 | 0.1063128 | -0.1427889 | 0.1803124 | 0.2063457 | 0.5044336 | 0.2174696 | 0.4450668 | 0.6919892 | 0.3313584 | 1.05298 | 6.412646 | 9.10536 | -0.01750752 | -0.02003238 | 6.36401 | 3.109597 | 2.743628 | 259.7162 | 62.00769 | 48.27117 | 149.4373 | 287.1892 | 287.2182 | 48.40268 | 149.3966 | 0.02898461 | 0.131507 | -0.04064892 | 195.3372 | 6.692483 | 2.747363 | 6.365944 | 3.111278 | 56.60591 | 54.94319 | 55.77455 | 0.004648134 | 0.004053063 | 0.002716235
9.555835 | 390 | 0.1869829 | 0.3830339 | 9.555835 | 0.2055457 | 0.5038336 | 0.2168632 | 0.4442436 | 0.06245824 | 0.02697423 | 0.657208 | 0.6912444 | 0.000136359 | 1.71049e-09 | 9.217687e-08 | 0.001018293 | 0.3302896 | 0.001459679 | 0.9466227 | 0.004185514 | 6.433397 | 0.04479205 | -0.01862334 | #REF! | 0.004186362 | 0.01107963 | 0.004793698 | 6.374934 | 3.112006 | 2.743939 | 62.30477 | 261.4519 | 261.4519 | 62.30477 | 48.43834 | 150.7088 | 289.1848 | 0.6912444 | 0.3302896 | 1.056387 | 6.433397 | 9.743363 | -0.01862334 | 289.45 | 48.43573 | 150.6654 | 0.2652606 | -0.002615664 | -0.04334037 | 0.1875278 | 0.2055457 | 0.5038336 | 0.2168632 | 0.4442436 | 0.6915804 | 0.3307714 | 1.054848 | 6.424025 | 9.452896 | -0.01811955 | -0.1029389 | 6.378033 | 3.113519 | 2.745273 | 261.3249 | 62.2745 | 48.41481 | 150.6356 | 289.0443 | 289.1466 | 48.44177 | 150.4984 | 0.1023484 | 0.0269537 | -0.1371344 | 196.7145 | 6.708963 | 2.746037 | 6.377772 | 3.115739 | 56.79469 | 55.07819 | 55.93644 | 0.002097767 | 0.002837833 | 0.00373227
10.11541 | 420 | 0.1863179 | 0.3821092 | 10.11541 | 0.2047457 | 0.5032336 | 0.2160919 | 0.4431711 | 0.06191863 | 0.03479915 | 0.6920072 | 0.6905819 | 0.0001354019 | 2.838746e-09 | 9.501562e-08 | 0.00101925 | 0.3293408 | 0.001458252 | 0.9439034 | 0.004181423 | 6.451931 | 0.0449555 | -0.01961894 | #REF! | 0.004195093 | 0.01113485 | 0.004810029 | 6.391557 | 3.116547 | 2.744578 | 62.66675 | 263.5743 | 263.5743 | 62.66675 | 48.6005 | 152.307 | 291.7068 | 0.6905819 | 0.3293408 | 1.05943 | 6.451931 | 10.31296 | -0.01961894 | 292.4504 | 48.48655 | 152.3822 | 0.7436223 | -0.113954 | 0.07516966 | 0.1975478 | 0.2047457 | 0.5032336 | 0.2160919 | 0.4431711 | 0.6910428 | 0.3300007 | 1.057312 | 6.43903 | 9.913948 | -0.01892601 | -0.2014631 | 6.395823 | 3.118627 | 2.746409 | 263.3985 | 62.62495 | 48.56808 | 152.2055 | 291.5122 | 291.6995 | 48.49115 | 151.9582 | 0.1872478 | -0.07693304 | -0.2472802 | 198.5386 | 6.730659 | 2.744233 | 6.393333 | 3.121594 | 57.04295 | 55.25394 | 56.14845 | -0.0003442408 | 0.001776413 | 0.005046923
10.63194 | 450 | 0.1857101 | 0.38122 | 10.63194 | 0.2039457 | 0.5044336 | 0.2153871 | 0.4421398 | 0.06129088 | 0.0318208 | 0.723828 | 0.6899772 | 0.0001339019 | 2.372719e-09 | 9.738834e-08 | 0.001020124 | 0.3284764 | 0.001456947 | 0.9414259 | 0.004177684 | 6.46891 | 0.0451054 | -0.02053016 | #REF! | 0.004187541 | 0.01118572 | 0.004825629 | 6.406858 | 3.121081 | 2.735651 | 63.01461 | 265.5347 | 265.5347 | 63.01461 | 48.41194 | 154.1082 | 294.7401 | 0.6899772 | 0.3284764 | 1.062218 | 6.46891 | 10.83874 | -0.02053016 | 295.2118 | 48.52943 | 153.9643 | 0.4717426 | 0.1174944 | -0.1439245 | 0.2067991 | 0.2039457 | 0.5044336 | 0.2153871 | 0.4421398 | 0.6899772 | 0.3284764 | 1.062218 | 6.46891 | 10.84159 | -0.02053016 | 0.2096451 | 6.406858 | 3.121081 | 2.735651 | 265.5347 | 63.01461 | 48.41194 | 154.1082 | 294.7401 | 296.8173 | 48.58213 | 154.8887 | 2.077208 | 0.1701918 | 0.7804728 | 202.1982 | 6.773748 | 2.740455 | 6.424203 | 3.133167 | 57.535 | 55.59615 | 56.56558 | 0.004804363 | 0.01734451 | 0.01208627
10.93325 | 480 | 0.1853528 | 0.3806745 | 10.93325 | 0.2033457 | 0.5052336 | 0.2149726 | 0.4415072 | 0.06091833 | 0.01841144 | 0.7422394 | 0.6896278 | 0.0001328255 | 7.919066e-10 | 9.818024e-08 | 0.001020629 | 0.3279776 | 0.001456192 | 0.9399964 | 0.004175521 | 6.478748 | 0.04519232 | -0.02105775 | #REF! | 0.004182256 | 0.01121577 | 0.004835114 | 6.41596 | 3.123971 | 2.729936 | 63.22735 | 266.6947 | 266.6947 | 63.22735 | 48.2832 | 155.1841 | 296.583 | 0.6896278 | 0.3279776 | 1.063834 | 6.478748 | 11.14512 | -0.02105775 | 296.8174 | 48.55266 | 154.885 | 0.2344383 | 0.2694653 | -0.2991043 | 0.2118704 | 0.2033457 | 0.5052336 | 0.2149726 | 0.4415072 | 0.6896278 | 0.3279776 | 1.063834 | 6.478748 | 11.14977 | -0.02105775 | 0.2165144 | 6.41596 | 3.123971 | 2.729936 | 266.6947 | 63.22735 | 48.2832 | 155.1841 | 296.583 | 298.5122 | 48.60991 | 155.8604 | 1.92921 | 0.3267186 | 0.6762402 | 203.411 | 6.787901 | 2.739157 | 6.434331 | 3.136952 | 57.69631 | 55.70652 | 56.70142 | 0.009220777 | 0.01837186 | 0.01298169
11.14847 | 510 | 0.1850936 | 0.3802705 | 11.14847 | 0.2023457 | 0.5056336 | 0.214672 | 0.4410387 | 0.0606637 | 0.01308353 | 0.7553229 | 0.6893797 | 0.000131331 | 3.973265e-10 | 9.857757e-08 | 0.001020988 | 0.3276238 | 0.001455656 | 0.9389824 | 0.004173985 | 6.485745 | 0.04525416 | -0.02143284 | #REF! | 0.004179998 | 0.01123761 | 0.004842097 | 6.422632 | 3.126164 | 2.726795 | 63.38456 | 267.5383 | 267.5383 | 63.38456 | 48.22418 | 155.9296 | 297.8591 | 0.6893797 | 0.3276238 | 1.064983 | 6.485745 | 11.36381 | -0.02143284 | 297.9618 | 48.56846 | 155.5417 | 0.1027895 | 0.3442753 | -0.3878624 | 0.2153379 | 0.2023457 | 0.5056336 | 0.214672 | 0.4410387 | 0.6893797 | 0.3276238 | 1.064983 | 6.485745 | 11.36979 | -0.02143284 | 0.2213181 | 6.422632 | 3.126164 | 2.726795 | 267.5383 | 63.38456 | 48.22418 | 155.9296 | 297.8591 | 299.7206 | 48.62902 | 156.5535 | 1.861572 | 0.4048368 | 0.623963 | 204.2759 | 6.797957 | 2.738217 | 6.441525 | 3.139637 | 57.81083 | 55.78431 | 56.79757 | 0.01142166 | 0.01889271 | 0.01347235
11.53587 | 540 | 0.1846125 | 0.3795127 | 11.53587 | 0.2017457 | 0.5052336 | 0.214114 | 0.4401597 | 0.06027975 | 0.02342667 | 0.7787496 | 0.6889359 | 0.0001306269 | 1.268219e-09 | 9.984579e-08 | 0.00102163 | 0.3269915 | 0.001454697 | 0.9371703 | 0.004171235 | 6.498285 | 0.04536508 | -0.02210478 | #REF! | 0.004185803 | 0.01127824 | 0.004855117 | 6.435226 | 3.130391 | 2.727197 | 63.67895 | 269.1079 | 269.1079 | 63.67895 | 48.33168 | 157.0973 | 299.8024 | 0.6889359 | 0.3269915 | 1.067042 | 6.498285 | 11.7574 | -0.02210478 | 300.0183 | 48.59525 | 156.7225 | 0.2158416 | 0.2635676 | -0.3747353 | 0.2215282 | 0.2017457 | 0.5052336 | 0.214114 | 0.4401597 | 0.6889359 | 0.3269915 | 1.067042 | 6.498285 | 11.7659 | -0.02210478 | 0.2300235 | 6.435226 | 3.130391 | 2.727197 | 269.1079 | 63.67895 | 48.33168 | 157.0973 | 299.8024 | 301.8928 | 48.66188 | 157.8003 | 2.090382 | 0.3302008 | 0.7029881 | 205.8311 | 6.815959 | 2.736498 | 6.454397 | 3.144432 | 58.01564 | 55.92226 | 56.96895 | 0.009300214 | 0.01917045 | 0.01404135
12.0524 | 570 | 0.1839215 | 0.3784513 | 12.0524 | 0.2009457 | 0.5058336 | 0.2133125 | 0.4389287 | 0.05964482 | 0.03097242 | 0.809722 | 0.6883501 | 0.0001293764 | 2.213502e-09 | 1.020593e-07 | 0.001022477 | 0.3261581 | 0.001453429 | 0.9347816 | 0.0041676 | 6.51489 | 0.04551207 | -0.02299381 | #REF! | 0.00418351 | 0.01133668 | 0.004873241 | 6.453912 | 3.136501 | 2.721646 | 64.09112 | 271.3646 | 271.3646 | 64.09112 | 48.25813 | 159.0153 | 303.0306 | 0.6883501 | 0.3261581 | 1.069769 | 6.51489 | 12.28175 | -0.02299381 | 302.7514 | 48.62771 | 158.2936 | -0.2791167 | 0.3695836 | -0.7217225 | 0.229349 | 0.2009457 | 0.5058336 | 0.2133125 | 0.4389287 | 0.6883501 | 0.3261581 | 1.069769 | 6.51489 | 12.29382 | -0.02299381 | 0.2414132 | 6.453912 | 3.136501 | 2.721646 | 271.3646 | 64.09112 | 48.25813 | 159.0153 | 303.0306 | 304.7813 | 48.70266 | 159.4596 | 1.750737 | 0.4445386 | 0.44427 | 207.9002 | 6.839756 | 2.734153 | 6.471398 | 3.15075 | 58.28594 | 56.10198 | 57.19396 | 0.01250674 | 0.01748647 | 0.01424977
12.31067 | 600 | 0.1835436 | 0.3779101 | 12.31067 | 0.2003457 | 0.5070336 | 0.2128743 | 0.438301 | 0.05923773 | 0.01535165 | 0.8250737 | 0.6880601 | 0.0001282461 | 5.453667e-10 | 1.026047e-07 | 0.001022897 | 0.325746 | 0.0014528 | 0.9336007 | 0.004165799 | 6.523131 | 0.04558507 | -0.02343475 | #REF! | 0.00417444 | 0.01136865 | 0.004882475 | 6.464474 | 3.13967 | 2.714061 | 64.30193 | 272.5979 | 272.5979 | 64.30193 | 48.05021 | 160.2457 | 305.1013 | 0.6880601 | 0.325746 | 1.071122 | 6.523131 | 12.54334 | -0.02343475 | 304.1122 | 48.64253 | 159.0765 | -0.989098 | 0.592322 | -1.169255 | 0.2326717 | 0.2003457 | 0.5070336 | 0.2128743 | 0.438301 | 0.6880601 | 0.325746 | 1.071122 | 6.523131 | 12.55728 | -0.02343475 | 0.2466089 | 6.464474 | 3.13967 | 2.714061 | 272.5979 | 64.30193 | 48.05021 | 160.2457 | 305.1013 | 306.22 | 48.72174 | 160.2867 | 1.118703 | 0.6715273 | 0.04097574 | 208.9311 | 6.851548 | 2.73296 | 6.479818 | 3.153873 | 58.41971 | 56.18992 | 57.30481 | 0.01889942 | 0.01534385 | 0.01420332
12.48285 | 630 | 0.1832756 | 0.377551 | 12.48285 | 0.1997457 | 0.5068336 | 0.2125635 | 0.4378845 | 0.05902624 | 0.01018118 | 0.8352549 | 0.6878679 | 0.0001275068 | 1.204919e-10 | 1.027251e-07 | 0.001023175 | 0.3254732 | 0.001452383 | 0.9328186 | 0.004164605 | 6.5286 | 0.04563354 | -0.02372728 | #REF! | 0.00417718 | 0.01139132 | 0.004888616 | 6.472117 | 3.141778 | 2.714374 | 64.4423 | 273.472 | 273.472 | 64.4423 | 48.10158 | 160.9281 | 306.1534 | 0.6878679 | 0.3254732 | 1.07202 | 6.5286 | 12.71745 | -0.02372728 | 305.0169 | 48.6519 | 159.5972 | -1.136516 | 0.550324 | -1.330884 | 0.2345994 | 0.1997457 | 0.5068336 | 0.2125635 | 0.4378845 | 0.6878679 | 0.3254732 | 1.07202 | 6.5286 | 12.73266 | -0.02372728 | 0.2498171 | 6.472117 | 3.141778 | 2.714374 | 273.472 | 64.4423 | 48.10158 | 160.9281 | 306.1534 | 307.1768 | 48.73397 | 160.837 | 1.023334 | 0.6323943 | -0.09113559 | 209.6169 | 6.859369 | 2.732158 | 6.485399 | 3.15594 | 58.50834 | 56.24781 | 57.37808 | 0.01778475 | 0.01328163 | 0.01416264
|  |  |  | 8.010993 | 0.1001273 | [6 empty] | 0.1420455 | [8 empty] | 0.6568144 | [20 empty] | KS0 | 159.3336 | K'S0 | 3.960272 | [10 empty] | C11 | 235.2451 | C11' | 5.883444 | C11a | -276.3208
[32 empty] | %uncert min | [9 empty] | C11 | 236.4932 |  |  | C11a | -404.6787 | [8 empty] | C12 | 120.0091 | C12' | 3.291741 | C12a | 249.1167
| v111 | [30 empty] | %uncert max | [9 empty] | C12 | 120.7537 |  |  | C12a | 173.8544 | [8 empty] | C44 | 46.74159 | C44' | 0.2578048 | C44a | -679.9292
Width then radius | 2.34 | [7 empty] | D | K | I | L term | rho term | Int term | [8 empty] | 6.179286 | [12 empty] | 705 | [5 empty] | C44 | 46.78521 |  |  | C44a | -684.1631
Length initial | 0.623 | 0.607 | [6 empty] | 36.21961728 | 1.016974 | sum cook | 1 | 1343.653 | -0.0197669 | [21 empty] | 330 | [5 empty] | C11' | 5.616677
alpha thermal expansion | 4.6e-05 |  |  |  | Value | VP100 or 110 or VS110 | bench |  | 36.23 |  |  | 1.000287 | 3.313455e-05 | -0.01975557 | [21 empty] | 705 | [5 empty] | C12' | 3.132069 | [12 empty] | KS0 | 158.4211 | K'S0 | 4.155642 |  | All sumsq | 0.6230505
density OG | 6.09 |  |  | C11 | 231 | 6.158818 | 0.2312132 |  | 36.34484 |  |  | 1.003422 | 0.0003969154 | -0.01963093 | [21 empty] | 972 | [5 empty] | C44' | 0.2538364 | [17 empty] | FSP | 0.1010204
Gamma gruneisen | 1.23 |  |  | C12 VP | 120 | 5.939855 | 0.2397365 |  | 36.40843 |  |  | 1.005132 | 0.000596391 | -0.01956241 | [21 empty] | 267 | [5 empty] | All sumsq | 2.086316 | [17 empty] | C11 | 0.1337948
T temp K | 300 |  |  | C12 VS | 120 | 2.907063 | 0.4898415 |  | 36.47688 |  |  | 1.006953 | 0.0008095355 | -0.01948907 | [27 empty] | FSP | 0.2487819 | [17 empty] | C12 | 0.3325096
>scalar> | 0.0358538 | 1.016974 |  | C44 | 43.4 | 2.669539 | 0.5334255 |  | 36.5469 |  |  | 1.008795 | 0.001025946 | -0.01941446 | [27 empty] | C11 | 1.715564 | [17 empty] | C44 | 0.05572565
|  | 28.36446732 | [6 empty] | 36.59474 |  |  | 1.010041 | 0.001172831 | -0.01936373 | [27 empty] | C12 | 0.07151619
| V100 | [7 empty] | 36.639 |  |  | 1.011184 | 0.001308055 | -0.01931697 | [27 empty] | C44 | 0.05045353
Width then radius | 2.34 | 1.17 | [6 empty] | 36.69429 |  |  | 1.012601 | 0.001476034 | -0.01925881
Length initial | 0.704 | mm | 0.704 | [5 empty] | 36.74015 |  |  | 1.013766 | 0.001614601 | -0.01921076
alpha thermal expansion | 4.6e-05 | m/m C | [6 empty] | 36.77698 |  |  | 1.014696 | 0.001725373 | -0.0191723
density OG | 6.09 | g/cm^3 | [6 empty] | 36.8218 |  |  | 1.015819 | 0.001859589 | -0.01912566
Gamma gruneisen | 1.23 | [7 empty] | 36.86055 |  |  | 1.016783 | 0.001975091 | -0.01908547
T temp K | 300 | [7 empty] | 36.88798 |  |  | 1.017462 | 0.002056564 | -0.01905709
>scalar> | 0.02807799 | 1.016974 | [6 empty] | 36.92337 |  |  | 1.018333 | 0.00216131 | -0.01902058
|  | 36.21961728 | [6 empty] | 36.95573 |  |  | 1.019125 | 0.002256736 | -0.01898728
delta C11 | 3 | [7 empty] | 36.97446 |  |  | 1.019582 | 0.002311796 | -0.01896805
delta C12/C44 | 1 | [7 empty] | 36.98776 |  |  | 1.019905 | 0.002350854 | -0.01895441
[9 empty] | 37.01159 |  |  | 1.020482 | 0.002420647 | -0.01893002 | [52 empty] | scaler: | 1.016974
K | 151.14 | [7 empty] | 37.04308 |  |  | 1.021242 | 0.002512643 | -0.01889784 | [52 empty] | density | 6.07
K' | 3.47 | [7 empty] | 37.0587 |  |  | 1.021617 | 0.002558124 | -0.01888192 | [52 empty] | L0 | 1.02
[9 empty] | 37.06905 |  |  | 1.021865 | 0.002588244 | -0.01887137
| Ratio 0.71/ 0.623 | [43 empty] | C11 | 246.3687 | C11' | 5.434182
| 1.130016 |  |  | Value | VP100 or 110 or VS110 | Travel time | correction | Bench correct | predited measured time | [35 empty] | C12 | 125.6171 | C12' | 3.090517
|  |  | C11 | 235 | 6.211912 | 0.229237 | 0.002342795 | -0.01265814 | 0.2268942 | [35 empty] | C44 | 42.35151 | C44' | 0.2263725
|  |  | C12 VP | 120 | 5.950903 | 0.2040027 | 0.001988225 | -0.01266508 | 0.2020144
|  |  | C12 VS | 120 | 2.940758 | 0.4128188 | -0.0004613308 | -0.0125 | 0.4132801
|  |  | C44 | 43 | 2.657208 | 0.5359008 | -0.0003520267 | -0.0125 | 0.5362528
[12 empty] | Pressure (GPa) | Density | C11 | C44 | C12 | GV | GR | GH | Bulk mod
[12 empty] | 0 | 6.09 | 231.75 | 44.88 | 118.9 | 49.82757 | 49.12628 | 49.47693 | 155.5144
[12 empty] | 2.49657 | 6.183555 | 253.82 | 47.35 | 130.76 | 53.02285 | 52.15929 | 52.59107 | 169.4081
[12 empty] | 3.443544 | 6.21762 | 259.48 | 47.55 | 132.75 | 53.87816 | 52.8256 | 53.35188 | 173.4001
[12 empty] | 4.433563 | 6.252686 | 264.35 | 47.64 | 135.77 | 54.29932 | 53.14529 | 53.72231 | 176.6672
[12 empty] | 5.122272 | 6.27675 | 268.17 | 47.7 | 137.56 | 54.74366 | 53.46703 | 54.10534 | 179.8941
[12 empty] | 5.767937 | 6.299003 | 272.57 | 47.95 | 139.48 | 55.38469 | 53.98093 | 54.68281 | 182.9144
[12 empty] | 6.585778 | 6.326811 | 275.56 | 48.02 | 142.68 | 55.38725 | 54.00828 | 54.69777 | 186.3064
[12 empty] | 7.274487 | 6.349827 | 280.14 | 48 | 145.84 | 55.65948 | 54.18021 | 54.91985 | 190.896
[12 empty] | 7.834063 | 6.368256 | 283.11 | 48.2 | 147.26 | 56.09002 | 54.53424 | 55.31213 | 193.0512
[12 empty] | 8.522772 | 6.390772 | 285.64 | 48.22 | 149.14 | 56.22976 | 54.63114 | 55.43045 | 194.9804
[12 empty] | 9.125392 | 6.410259 | 288.7 | 48.19 | 151.86 | 56.28309 | 54.65458 | 55.46883 | 198.6334
[12 empty] | 9.555835 | 6.424047 | 291.17 | 48.34 | 152.44 | 56.74896 | 55.00859 | 55.87877 | 199.7556
[12 empty] | 10.11541 | 6.441861 | 293.72 | 48.5 | 154.21 | 57.00052 | 55.23068 | 56.1156 | 202.0764
[12 empty] | 10.63194 | 6.458164 | 296.28 | 48.31 | 156.24 | 56.99324 | 55.14919 | 56.07122 | 204.2926
[12 empty] | 10.93325 | 6.467594 | 298.17 | 48.18 | 157.64 | 57.01414 | 55.10872 | 56.06143 | 206.3523
[12 empty] | 11.14847 | 6.474254 | 301.23 | 48.12 | 159.99 | 57.12128 | 55.14935 | 56.13531 | 209.4917
[12 empty] | 11.53587 | 6.486134 | 303.21 | 48.23 | 160.83 | 57.4119 | 55.37076 | 56.39133 | 210.7194
[12 empty] | 12.0524 | 6.501814 | 305.88 | 48.15 | 164.52 | 57.16229 | 55.18707 | 56.17468 | 214.6959
[12 empty] | 12.31067 | 6.509544 | 307.84 | 47.94 | 166.81 | 56.97075 | 54.98219 | 55.97647 | 217.5623
[12 empty] | 12.48285 | 6.514653 | 309.77 | 47.99 | 167.4 | 57.26905 | 55.18409 | 56.22657 | 218.8204

## Global Min
GLOBAL MINIMIZATION (live consistency objective)
Values pulled live from the 4 FS sheets. Point Solver at E13/E14/E15/E16. See notes col S.
Quantity | NoVs111 FS | NoVp111 FS | NoVs100 FS | NoVp100 FS | NoVs111 CK | NoVp111 CK | NoVs100 CK | NoVp100 CK | weight | FS mean | CK mean | All mean | within-FS SS | within-CK SS | CKvsFS | ALL SS | HOW TO USE:
C11 | 240.6886 | 240.813 | 240.7879 | 235.2451 | 240.7699 | 240.9947 | 240.9229 | 236.4932 | 1 | 239.3836 | 239.7952 | 239.5894 | 22.84535 | 14.56389 | 0.1693497 | 37.74794 | 1) weights J4:J9 pick which constants count (default C11/C12/C44=1, derivs=0).
C12 | 118.562 | 125.021 | 122.9183 | 120.0091 | 118.6089 | 125.1712 | 122.9914 | 120.7537 | 1 | 121.6276 | 121.8813 | 121.7544 | 25.19844 | 24.03532 | 0.06437382 | 49.36251 | 2) D11=0 uses raw GPa^2; D11=1 normalizes each by mean^2 so all count equally.
C44 | 46.81058 | 46.77254 | 44.65445 | 46.74159 | 46.78478 | 46.76488 | 44.63692 | 46.78521 | 1 | 46.24479 | 46.24294 | 46.24387 | 3.374603 | 3.439366 | 3.39716e-06 | 6.813976 | 3) Data > Solver: Set Objective = E13 (or E14/E15/E16), To: Min.
C11' | 5.455757 | 5.398748 | 5.412457 | 5.883444 | 5.355756 | 5.308307 | 5.323593 | 5.616677 | 0 | 5.537601 | 5.401083 | 5.469342 | 0 | 0 | 0 | 0 | 4) By Changing Cells = your SHARED physical inputs (see guide): repoint them
C12' | 3.328914 | 2.900602 | 3.031692 | 3.291741 | 3.263498 | 2.839793 | 2.9798 | 3.132069 | 0 | 3.138237 | 3.05379 | 3.096014 | 0 | 0 | 0 | 0 | to one master first, else Solver only affects one sheet.
C44' | 0.2495062 | 0.2571821 | 0.3854668 | 0.2578048 | 0.2538986 | 0.2578474 | 0.3863628 | 0.2538364 | 0 | 0.28749 | 0.2879863 | 0.2877381 | 0 | 0 | 0 | 0 | 5) Re-run the per-combo Solvers after, then re-read these objectives.
Normalize? 1=relative, 0=absolute (raw GPa^2) |  |  | 0 | [13 empty] | Between = ALL - (withinFS+withinCK); minimizing E16 drives full agreement.
Objective: WITHIN-FS spread (make 4 FS agree) |  |  |  | 51.41839
Objective: WITHIN-CK spread (make 4 Cook agree) |  |  |  | 42.03858 | [12 empty] | JOINT FIT (rigorous): repoint all 4 FS param blocks to ONE shared 6-cell
Objective: CK vs FS (between-method means) |  |  |  | 0.2337269 | [12 empty] | set, then Solver: min B24 by changing those 6 shared Cij. Same for CK (C24).
Objective: ALL 8 (total spread CK+FS) |  |  |  | 93.92443 | [12 empty] | Grand joint fit: min B25. Variables here are Cij (inherent to a joint fit).
JOINT-FIT objective (Deliverable B) - per-combo data-misfit totals (live)
combo | FS misfit | CK misfit
NoVs111 | 2.232097 | 3.40051
NoVp111 | 1.216331 | 4.692598
NoVs100 | 1.033048 | 3.366443
NoVp100 | 0.6230505 | 2.086316
SUM = joint objective | 5.104526 | 13.54587
Joint ALL (FS+CK) | 18.65039